## fs_predict
Al | Fe | Si | Zn | Cu | V | Zr | Ag | Mn | Ni | Sn | Be | Ti | Mg | B | Ga | Cr | Pb | Bi | Li | Co | temps
89.37 | 0.25 | 0.2 | 5.6 | 1.6 | 0 | 0 | 0 | 0.15 | 0 | 0 | 0 | 0.1 | 2.5 | 0 | 0 | 0.23 | 0 | 0 | 0 | 0 | T651

## composition
Composition | name | Temper | UTS | TYS
1 | 7075-T651-CG | T651 | 545 | 506
1 | 7075-T651-AW | T651 | 455 | 401
1 | 7075-T651-CG-SMRT | T651 | 620 | 536
1 | 7075-T651-FSW-SMRT | T651 | 470 | 425

## S_N_data
name | sub-name | N | sigma_a | stress_ratio | LogN
7075-T651-CG | CG | 7181.449 | 224.9036 | 0.1 | 3.856212
7075-T651-CG | CG | 10795.78 | 211.2565 | 0.1 | 4.033254
7075-T651-CG | CG | 14062.3 | 202.3873 | 0.1 | 4.148056
7075-T651-CG | CG | 34033.28 | 188.9985 | 0.1 | 4.531904
7075-T651-CG | CG | 78852.51 | 180.0066 | 0.1 | 4.896815
7075-T651-CG | CG | 130999.9 | 170.2612 | 0.1 | 5.117271
7075-T651-CG | CG | 408902.9 | 157.3443 | 0.1 | 5.61162
7075-T651-CG | CG | 717894.2 | 148.1369 | 0.1 | 5.85606
7075-T651-CG | CG | 1378635.4 | 143.565 | 0.1 | 6.139449
7075-T651-CG | CG | 10686578.3 | 136.8747 | 0.1 | 7.028839
7075-T651-CG | CG | 26695973.6 | 122.4568 | 0.1 | 7.426446
7075-T651-CG-SMRT | CG-SMRT | 20801.9 | 224.6166 | 0.1 | 4.318103
7075-T651-CG-SMRT | CG-SMRT | 42180.5 | 211.7144 | 0.1 | 4.625112
7075-T651-CG-SMRT | CG-SMRT | 67810.49 | 202.3518 | 0.1 | 4.831297
7075-T651-CG-SMRT | CG-SMRT | 94311.97 | 188.9771 | 0.1 | 4.974567
7075-T651-CG-SMRT | CG-SMRT | 415478.5 | 179.9733 | 0.1 | 5.618549
7075-T651-CG-SMRT | CG-SMRT | 484536.3 | 173.4211 | 0.1 | 5.685326
7075-T651-CG-SMRT | CG-SMRT | 744529.7 | 161.7693 | 0.1 | 5.871882
7075-T651-CG-SMRT | CG-SMRT | 1462004.9 | 157.322 | 0.1 | 6.164949
7075-T651-CG-SMRT | CG-SMRT | 2597014.9 | 150.7119 | 0.1 | 6.414474
7075-T651-CG-SMRT | CG-SMRT | 4561773.6 | 143.8788 | 0.1 | 6.659134
7075-T651-CG-SMRT | CG-SMRT | 75420760.6 | 113.1678 | 0.1 | 7.877491
7075-T651-AW | AW | 39162.14 | 170.8769 | 0.1 | 4.592866
7075-T651-AW | AW | 62180.76 | 157.3773 | 0.1 | 4.793656
7075-T651-AW | AW | 142432.8 | 148.5073 | 0.1 | 5.15361
7075-T651-AW | AW | 171742.3 | 143.5983 | 0.1 | 5.234877
7075-T651-AW | AW | 226037.6 | 134.8868 | 0.1 | 5.354181
7075-T651-AW | AW | 383742.9 | 125.8226 | 0.1 | 5.58404
7075-T651-AW | AW | 1562931.0 | 116.8136 | 0.1 | 6.19394
7075-T651-AW | AW | 8789010.7 | 112.4108 | 0.1 | 6.94394
7075-T651-AW | AW | 77616618.4 | 99.85926 | 0.1 | 7.889955
7075-T651-FSW-SMRT | FSW-SMRT | 48337.7 | 170.8729 | 0.1 | 4.684286
7075-T651-FSW-SMRT | FSW-SMRT | 105834.9 | 157.5503 | 0.1 | 5.024629
7075-T651-FSW-SMRT | FSW-SMRT | 305932.5 | 148.6667 | 0.1 | 5.485626
7075-T651-FSW-SMRT | FSW-SMRT | 520100.7 | 144.0804 | 0.1 | 5.716087
7075-T651-FSW-SMRT | FSW-SMRT | 855148.7 | 138.9906 | 0.1 | 5.932042
7075-T651-FSW-SMRT | FSW-SMRT | 2096807.3 | 137.0582 | 0.1 | 6.321559
7075-T651-FSW-SMRT | FSW-SMRT | 4919493.8 | 135.9384 | 0.1 | 6.69192
7075-T651-FSW-SMRT | FSW-SMRT | 6275478.7 | 134.8369 | 0.1 | 6.797647
7075-T651-FSW-SMRT | FSW-SMRT | 6629295.8 | 132.8208 | 0.1 | 6.821467
7075-T651-FSW-SMRT | FSW-SMRT | 8268114.8 | 130.3785 | 0.1 | 6.917406
7075-T651-FSW-SMRT | FSW-SMRT | 19594028.3 | 125.622 | 0.1 | 7.292124
7075-T651-FSW-SMRT | FSW-SMRT | 46438422.8 | 121.3197 | 0.1 | 7.666877
7075-T651-CG | CG | 934.1016 | 500.0559 | -1 | 2.970394
7075-T651-CG | CG | 1631.892 | 469.4449 | -1 | 3.212691
7075-T651-CG | CG | 2814.171 | 438.788 | -1 | 3.449351
7075-T651-CG | CG | 4110.556 | 408.3353 | -1 | 3.613901
7075-T651-CG | CG | 8326.242 | 347.5021 | -1 | 3.920449
7075-T651-CG | CG | 49164.84 | 287.517 | -1 | 4.691655
7075-T651-CG | CG | 54230.32 | 266.3846 | -1 | 4.734242
7075-T651-CG | CG | 168154.2 | 249.0145 | -1 | 5.225708
7075-T651-CG | CG | 844462.1 | 221.8876 | -1 | 5.92658
7075-T651-CG | CG | 8359271.2 | 207.9152 | -1 | 6.922168
7075-T651-CG | CG | 30934545.4 | 188.1062 | -1 | 7.490444
7075-T651-CG | CG | 73381175.1 | 175.8321 | -1 | 7.865585
7075-T651-CG-SMRT | CG-SMRT | 1883.455 | 497.9411 | -1 | 3.274955
7075-T651-CG-SMRT | CG-SMRT | 3786.462 | 468.4923 | -1 | 3.578234
7075-T651-CG-SMRT | CG-SMRT | 6285.991 | 439.8095 | -1 | 3.798374
7075-T651-CG-SMRT | CG-SMRT | 10836.4 | 408.4061 | -1 | 4.034885
7075-T651-CG-SMRT | CG-SMRT | 46590.73 | 348.3683 | -1 | 4.6683
7075-T651-CG-SMRT | CG-SMRT | 105864.6 | 297.1225 | -1 | 5.024751
7075-T651-CG-SMRT | CG-SMRT | 151046.3 | 287.5747 | -1 | 5.17911
7075-T651-CG-SMRT | CG-SMRT | 299642 | 267.6312 | -1 | 5.476603
7075-T651-CG-SMRT | CG-SMRT | 851106.8 | 257.9351 | -1 | 5.929984
7075-T651-CG-SMRT | CG-SMRT | 2947662.4 | 222.4219 | -1 | 6.469478
7075-T651-CG-SMRT | CG-SMRT | 72459398.8 | 176.2157 | -1 | 7.860095

## Sheet2
name | stress_ratio | sigma_a | LogN
7075-T651-CG | 0.1 | 224.9036 | 3.856212
7075-T651-CG | 0.1 | 211.2565 | 4.033254
7075-T651-CG | 0.1 | 202.3873 | 4.148056
7075-T651-CG | 0.1 | 188.9985 | 4.531904
7075-T651-CG | 0.1 | 180.0066 | 4.896815
7075-T651-CG | 0.1 | 170.2612 | 5.117271
7075-T651-CG | 0.1 | 157.3443 | 5.61162
7075-T651-CG | 0.1 | 148.1369 | 5.85606
7075-T651-CG | 0.1 | 143.565 | 6.139449
7075-T651-CG | 0.1 | 136.8747 | 7.028839
7075-T651-CG | 0.1 | 122.4568 | 7.426446
7075-T651-CG-SMRT | 0.1 | 224.6166 | 4.318103
7075-T651-CG-SMRT | 0.1 | 211.7144 | 4.625112
7075-T651-CG-SMRT | 0.1 | 202.3518 | 4.831297
7075-T651-CG-SMRT | 0.1 | 188.9771 | 4.974567
7075-T651-CG-SMRT | 0.1 | 179.9733 | 5.618549
7075-T651-CG-SMRT | 0.1 | 173.4211 | 5.685326
7075-T651-CG-SMRT | 0.1 | 161.7693 | 5.871882
7075-T651-CG-SMRT | 0.1 | 157.322 | 6.164949
7075-T651-CG-SMRT | 0.1 | 150.7119 | 6.414474
7075-T651-CG-SMRT | 0.1 | 143.8788 | 6.659134
7075-T651-CG-SMRT | 0.1 | 113.1678 | 7.877491
7075-T651-AW | 0.1 | 170.8769 | 4.592866
7075-T651-AW | 0.1 | 157.3773 | 4.793656
7075-T651-AW | 0.1 | 148.5073 | 5.15361
7075-T651-AW | 0.1 | 143.5983 | 5.234877
7075-T651-AW | 0.1 | 134.8868 | 5.354181
7075-T651-AW | 0.1 | 125.8226 | 5.58404
7075-T651-AW | 0.1 | 116.8136 | 6.19394
7075-T651-AW | 0.1 | 112.4108 | 6.94394
7075-T651-AW | 0.1 | 99.85926 | 7.889955
7075-T651-FSW-SMRT | 0.1 | 170.8729 | 4.684286
7075-T651-FSW-SMRT | 0.1 | 157.5503 | 5.024629
7075-T651-FSW-SMRT | 0.1 | 148.6667 | 5.485626
7075-T651-FSW-SMRT | 0.1 | 144.0804 | 5.716087
7075-T651-FSW-SMRT | 0.1 | 138.9906 | 5.932042
7075-T651-FSW-SMRT | 0.1 | 137.0582 | 6.321559
7075-T651-FSW-SMRT | 0.1 | 135.9384 | 6.69192
7075-T651-FSW-SMRT | 0.1 | 134.8369 | 6.797647
7075-T651-FSW-SMRT | 0.1 | 132.8208 | 6.821467
7075-T651-FSW-SMRT | 0.1 | 130.3785 | 6.917406
7075-T651-FSW-SMRT | 0.1 | 125.622 | 7.292124
7075-T651-FSW-SMRT | 0.1 | 121.3197 | 7.666877
7075-T651-CG | -1 | 500.0559 | 2.970394
7075-T651-CG | -1 | 469.4449 | 3.212691
7075-T651-CG | -1 | 438.788 | 3.449351
7075-T651-CG | -1 | 408.3353 | 3.613901
7075-T651-CG | -1 | 347.5021 | 3.920449
7075-T651-CG | -1 | 287.517 | 4.691655
7075-T651-CG | -1 | 266.3846 | 4.734242
7075-T651-CG | -1 | 249.0145 | 5.225708
7075-T651-CG | -1 | 221.8876 | 5.92658
7075-T651-CG | -1 | 207.9152 | 6.922168
7075-T651-CG | -1 | 188.1062 | 7.490444
7075-T651-CG | -1 | 175.8321 | 7.865585
7075-T651-CG-SMRT | -1 | 497.9411 | 3.274955
7075-T651-CG-SMRT | -1 | 468.4923 | 3.578234
7075-T651-CG-SMRT | -1 | 439.8095 | 3.798374
7075-T651-CG-SMRT | -1 | 408.4061 | 4.034885
7075-T651-CG-SMRT | -1 | 348.3683 | 4.6683
7075-T651-CG-SMRT | -1 | 297.1225 | 5.024751
7075-T651-CG-SMRT | -1 | 287.5747 | 5.17911
7075-T651-CG-SMRT | -1 | 267.6312 | 5.476603
7075-T651-CG-SMRT | -1 | 257.9351 | 5.929984
7075-T651-CG-SMRT | -1 | 222.4219 | 6.469478
7075-T651-CG-SMRT | -1 | 176.2157 | 7.860095