## fatigue_strength
Al | Fe | Si | Zn | Cu | V | Zr | Ag | Mn | Ni | Sn | Be | Ti | Mg | B | Ga | Cr | Pb | Bi | Li | Co | Fatigue Strength | url
99.75 | 0.2 | 0.12 | 0.03 | 0.03 | 0.03 |  |  | 0.03 |  |  |  | 0.01 | 0.03 | [7 empty] | 31 | https://www.makeitfrom.com/material-properties/1050-H112-Aluminum
99.8 | 0.175 | 0.125 | 0.025 | 0.025 | 0.025 |  |  | 0.015 |  |  |  | 0.015 | 0.015 | [7 empty] | 15 | https://www.makeitfrom.com/material-properties/1060-H112-Aluminum
99.65 | 0.35 | 0.35 | 0.025 | 0.05 |  |  |  | 0.025 |  |  |  |  | 0.025 | [7 empty] | 47 | https://www.makeitfrom.com/material-properties/1230A-H112-Aluminum
99.525 | 0.4 | 0.075 | 0.05 | 0.01 |  |  |  | 0.025 |  |  |  | 0.015 | 0.025 | [7 empty] | 42 | https://www.makeitfrom.com/material-properties/1435-H12-Aluminum
99.525 | 0.4 | 0.075 | 0.05 | 0.01 |  |  |  | 0.025 |  |  |  | 0.015 | 0.025 | [7 empty] | 49 | https://www.makeitfrom.com/material-properties/1435-H14-Aluminum
99.525 | 0.4 | 0.075 | 0.05 | 0.01 |  |  |  | 0.025 |  |  |  | 0.015 | 0.025 | [7 empty] | 47 | https://www.makeitfrom.com/material-properties/1435-H16-Aluminum
99.75 | 0.2 | 0.125 | 0.025 | 0.025 | 0.025 |  |  | 0.025 |  |  |  | 0.015 | 0.025 | [7 empty] | 57 | https://www.makeitfrom.com/material-properties/1050-H22-Aluminum
99.75 | 0.2 | 0.125 | 0.025 | 0.025 | 0.025 |  |  | 0.025 |  |  |  | 0.015 | 0.025 | [7 empty] | 50 | https://www.makeitfrom.com/material-properties/1050-H16-Aluminum
99.75 | 0.2 | 0.125 | 0.025 | 0.025 | 0.025 |  |  | 0.025 |  |  |  | 0.015 | 0.025 | [7 empty] | 56 | https://www.makeitfrom.com/material-properties/1050-H12-Aluminum
99.75 | 0.2 | 0.125 | 0.025 | 0.025 | 0.025 |  |  | 0.025 |  |  |  | 0.015 | 0.025 | [7 empty] | 31 | https://www.makeitfrom.com/material-properties/1050-O-Aluminum
99.75 | 0.2 | 0.125 | 0.025 | 0.025 | 0.025 |  |  | 0.025 |  |  |  | 0.015 | 0.025 | [7 empty] | 45 | https://www.makeitfrom.com/material-properties/1050-H24-Aluminum
99.75 | 0.2 | 0.125 | 0.025 | 0.025 | 0.025 |  |  | 0.025 |  |  |  | 0.015 | 0.025 | [7 empty] | 48 | https://www.makeitfrom.com/material-properties/1050-H18-Aluminum
99.75 | 0.2 | 0.125 | 0.025 | 0.025 | 0.025 |  |  | 0.025 |  |  |  | 0.015 | 0.025 | [7 empty] | 54 | https://www.makeitfrom.com/material-properties/1050-H26-Aluminum
99.75 | 0.2 | 0.125 | 0.025 | 0.025 | 0.025 |  |  | 0.025 |  |  |  | 0.015 | 0.025 | [7 empty] | 49 | https://www.makeitfrom.com/material-properties/1050-H14-Aluminum
99.475 | 0.5 | 0.5 | 0.05 | 0.125 |  |  |  | 0.025 | [12 empty] | 53 | https://www.makeitfrom.com/material-properties/1100-H28-Aluminum
99.475 | 0.5 | 0.5 | 0.05 | 0.125 |  |  |  | 0.025 | [12 empty] | 71 | https://www.makeitfrom.com/material-properties/1100-H26-Aluminum
99.475 | 0.5 | 0.5 | 0.05 | 0.125 |  |  |  | 0.025 | [12 empty] | 61 | https://www.makeitfrom.com/material-properties/1100-H16-Aluminum
99.475 | 0.5 | 0.5 | 0.05 | 0.125 |  |  |  | 0.025 | [12 empty] | 35 | https://www.makeitfrom.com/material-properties/1100-O-Aluminum
99.475 | 0.5 | 0.5 | 0.05 | 0.125 |  |  |  | 0.025 | [12 empty] | 55 | https://www.makeitfrom.com/material-properties/1100-H24-Aluminum
99.475 | 0.5 | 0.5 | 0.05 | 0.125 |  |  |  | 0.025 | [12 empty] | 32 | https://www.makeitfrom.com/material-properties/1100-H112-Aluminum
99.475 | 0.5 | 0.5 | 0.05 | 0.125 |  |  |  | 0.025 | [12 empty] | 61 | https://www.makeitfrom.com/material-properties/1100-H18-Aluminum
99.475 | 0.5 | 0.5 | 0.05 | 0.125 |  |  |  | 0.025 | [12 empty] | 63 | https://www.makeitfrom.com/material-properties/1100-H22-Aluminum
99.475 | 0.5 | 0.5 | 0.05 | 0.125 |  |  |  | 0.025 | [12 empty] | 40 | https://www.makeitfrom.com/material-properties/1100-H12-Aluminum
99.475 | 0.5 | 0.5 | 0.05 | 0.125 |  |  |  | 0.025 | [12 empty] | 49 | https://www.makeitfrom.com/material-properties/1100-H14-Aluminum
99.65 | 0.35 | 0.35 | 0.025 | 0.05 |  |  |  | 0.025 |  |  |  |  | 0.025 | [7 empty] | 58 | https://www.makeitfrom.com/material-properties/1230A-H24-Aluminum
99.65 | 0.35 | 0.35 | 0.025 | 0.05 |  |  |  | 0.025 |  |  |  |  | 0.025 | [7 empty] | 65 | https://www.makeitfrom.com/material-properties/1230A-H12-Aluminum
99.65 | 0.35 | 0.35 | 0.025 | 0.05 |  |  |  | 0.025 |  |  |  |  | 0.025 | [7 empty] | 57 | https://www.makeitfrom.com/material-properties/1230A-H16-Aluminum
99.65 | 0.35 | 0.35 | 0.025 | 0.05 |  |  |  | 0.025 |  |  |  |  | 0.025 | [7 empty] | 74 | https://www.makeitfrom.com/material-properties/1230A-H26-Aluminum
99.65 | 0.35 | 0.35 | 0.025 | 0.05 |  |  |  | 0.025 |  |  |  |  | 0.025 | [7 empty] | 55 | https://www.makeitfrom.com/material-properties/1230A-H14-Aluminum
99.65 | 0.35 | 0.35 | 0.025 | 0.05 |  |  |  | 0.025 |  |  |  |  | 0.025 | [7 empty] | 56 | https://www.makeitfrom.com/material-properties/1230A-H18-Aluminum
99.65 | 0.35 | 0.35 | 0.025 | 0.05 |  |  |  | 0.025 |  |  |  |  | 0.025 | [7 empty] | 67 | https://www.makeitfrom.com/material-properties/1230A-H22-Aluminum
99.65 | 0.35 | 0.35 | 0.025 | 0.05 |  |  |  | 0.025 |  |  |  |  | 0.025 | [7 empty] | 35 | https://www.makeitfrom.com/material-properties/1230A-O-Aluminum
99.75 | 0.2 | 0.05 | 0.025 | 0.025 | 0.01 |  |  | 0.005 |  |  |  | 0.01 |  | 0.025 | 0.015 | 0.005 |  |  |  |  | 28 | https://www.makeitfrom.com/material-properties/1350-H112-Aluminum
99.75 | 0.2 | 0.05 | 0.025 | 0.025 | 0.01 |  |  | 0.005 |  |  |  | 0.01 |  | 0.025 | 0.015 | 0.005 |  |  |  |  | 50 | https://www.makeitfrom.com/material-properties/1350-H18-Aluminum
99.75 | 0.2 | 0.05 | 0.025 | 0.025 | 0.01 |  |  | 0.005 |  |  |  | 0.01 |  | 0.025 | 0.015 | 0.005 |  |  |  |  | 28 | https://www.makeitfrom.com/material-properties/1350-H111-Aluminum
99.75 | 0.2 | 0.05 | 0.025 | 0.025 | 0.01 |  |  | 0.005 |  |  |  | 0.01 |  | 0.025 | 0.015 | 0.005 |  |  |  |  | 50 | https://www.makeitfrom.com/material-properties/1350-H16-Aluminum
99.75 | 0.2 | 0.05 | 0.025 | 0.025 | 0.01 |  |  | 0.005 |  |  |  | 0.01 |  | 0.025 | 0.015 | 0.005 |  |  |  |  | 50 | https://www.makeitfrom.com/material-properties/1350-H19-Aluminum
99.75 | 0.2 | 0.05 | 0.025 | 0.025 | 0.01 |  |  | 0.005 |  |  |  | 0.01 |  | 0.025 | 0.015 | 0.005 |  |  |  |  | 47 | https://www.makeitfrom.com/material-properties/1350-H26-Aluminum
99.75 | 0.2 | 0.05 | 0.025 | 0.025 | 0.01 |  |  | 0.005 |  |  |  | 0.01 |  | 0.025 | 0.015 | 0.005 |  |  |  |  | 40 | https://www.makeitfrom.com/material-properties/1350-H24-Aluminum
99.75 | 0.2 | 0.05 | 0.025 | 0.025 | 0.01 |  |  | 0.005 |  |  |  | 0.01 |  | 0.025 | 0.015 | 0.005 |  |  |  |  | 48 | https://www.makeitfrom.com/material-properties/1350-H22-Aluminum
99.75 | 0.2 | 0.05 | 0.025 | 0.025 | 0.01 |  |  | 0.005 |  |  |  | 0.01 |  | 0.025 | 0.015 | 0.005 |  |  |  |  | 24 | https://www.makeitfrom.com/material-properties/1350-F-Aluminum
99.75 | 0.2 | 0.05 | 0.025 | 0.025 | 0.01 |  |  | 0.005 |  |  |  | 0.01 |  | 0.025 | 0.015 | 0.005 |  |  |  |  | 30 | https://www.makeitfrom.com/material-properties/1350-H12-Aluminum
99.75 | 0.2 | 0.05 | 0.025 | 0.025 | 0.01 |  |  | 0.005 |  |  |  | 0.01 |  | 0.025 | 0.015 | 0.005 |  |  |  |  | 25 | https://www.makeitfrom.com/material-properties/1350-O-Aluminum
99.75 | 0.2 | 0.05 | 0.025 | 0.025 | 0.01 |  |  | 0.005 |  |  |  | 0.01 |  | 0.025 | 0.015 | 0.005 |  |  |  |  | 40 | https://www.makeitfrom.com/material-properties/1350-H14-Aluminum
93.6 | 0.075 | 0.05 |  | 4.6 |  |  | 0.7 | 0.35 |  |  |  | 0.25 | 0.35 | [7 empty] | 150 | https://www.makeitfrom.com/material-properties/201.0-T6-Cast-Aluminum
93.6 | 0.075 | 0.05 |  | 4.6 |  |  | 0.7 | 0.35 |  |  |  | 0.25 | 0.35 | [7 empty] | 150 | https://www.makeitfrom.com/material-properties/201.0-T7-Cast-Aluminum
93.6 | 0.075 | 0.05 |  | 4.6 |  |  | 0.7 | 0.35 |  |  |  | 0.25 | 0.35 | [7 empty] | 120 | https://www.makeitfrom.com/material-properties/201.0-T4-Cast-Aluminum
91 | 0.5 | 0.35 | 0.175 | 4 |  |  |  | 0.175 | 2 |  |  | 0.125 | 1.5 |  |  | 0.125 |  |  |  |  | 73 | https://www.makeitfrom.com/material-properties/242.0-T5-Cast-Aluminum
94.3 | 0.075 | 0.05 | 0.05 | 4.6 |  |  |  | 0.35 | 0.025 | 0.025 |  | 0.225 | 0.25 | [7 empty] | 94 | https://www.makeitfrom.com/material-properties/206.0-T6-Cast-Aluminum
85.4 | 0.5 | 9 | 0.5 | 3.5 |  |  |  | 0.25 | 0.25 |  |  | 0.125 | 0.275 | [7 empty] | 100 | https://www.makeitfrom.com/material-properties/333.0-T6-Cast-Aluminum
82.9 | 0.65 | 11.25 | 0.5 | 3.75 |  |  |  | 0.25 | 0.25 | 0.175 |  |  | 0.05 | [7 empty] | 140 | https://www.makeitfrom.com/material-properties/A384.0-A384-F-A13840-Cast-Aluminum
91 | 0.5 | 0.35 | 0.175 | 4 |  |  |  | 0.175 | 2 |  |  | 0.125 | 1.5 |  |  | 0.125 |  |  |  |  | 110 | https://www.makeitfrom.com/material-properties/242.0-O-Cast-Aluminum
94.45 | 0.175 | 0.1 | 0.05 | 4.6 |  |  |  | 0.05 | 0.025 | 0.025 |  | 0.225 | 0.25 | [7 empty] | 77 | https://www.makeitfrom.com/material-properties/204.0-T4-Cast-Aluminum
92.2 | 0.1 | 7 | 0.05 | 0.1 |  |  |  | 0.05 |  |  |  | 0.1 | 0.35 | [7 empty] | 53 | https://www.makeitfrom.com/material-properties/A356.0-T51-Cast-Aluminum
77.45 | 0.25 | 17 | 0.05 | 4.5 |  |  |  | 0.05 |  |  |  | 0.1 | 0.55 | [7 empty] | 100 | https://www.makeitfrom.com/material-properties/A390.0-T6-Cast-Aluminum
90.45 | 0.15 | 8.1 | 0.1 | 0.1 |  |  |  | 0.1 |  |  | 0.2 | 0.15 | 0.5 |  |  | 0.1 |  |  |  |  | 100 | https://www.makeitfrom.com/material-properties/358.0-T6-Cast-Aluminum
88.65 | 0.5 | 6 | 0.5 | 3.5 |  |  |  | 0.25 | 0.175 |  |  | 0.125 | 0.05 | [7 empty] | 77 | https://www.makeitfrom.com/material-properties/319.0-F-Cast-Aluminum
88.2 | 0.65 | 9.5 | 0.25 | 0.3 |  |  |  | 0.175 | 0.25 | 0.075 |  |  | 0.5 | [7 empty] | 120 | https://www.makeitfrom.com/material-properties/A360.0-F-Cast-Aluminum
88.65 | 0.5 | 6 | 0.5 | 3.5 |  |  |  | 0.25 | 0.175 |  |  | 0.125 | 0.05 | [7 empty] | 76 | https://www.makeitfrom.com/material-properties/319.0-T5-Cast-Aluminum
84.55 | 1 | 8.5 | 1.5 | 3.5 |  |  |  | 0.25 | 0.25 | 0.175 |  |  | 0.05 | [7 empty] | 140 | https://www.makeitfrom.com/material-properties/380.0-380.0-F-SC84B-A03800-Cast-Aluminum
91.5 | 0.075 | 0.075 | 7 | 0.05 |  |  |  | 0.05 |  |  |  | 0.15 | 0.9 |  |  | 0.13 |  |  |  |  | 120 | https://www.makeitfrom.com/material-properties/771.0-T71-Cast-Aluminum
87.85 | 1 | 9.5 | 0.25 | 0.3 |  |  |  | 0.175 | 0.25 | 0.075 |  |  | 0.5 | [7 empty] | 140 | https://www.makeitfrom.com/material-properties/360.0-360.0-F-SG100B-A03600-Cast-Aluminum
77.45 | 0.25 | 17 | 0.05 | 4.5 |  |  |  | 0.05 |  |  |  | 0.1 | 0.55 | [7 empty] | 100 | https://www.makeitfrom.com/material-properties/A390.0-T7-Cast-Aluminum
91 | 0.5 | 0.35 | 0.175 | 4 |  |  |  | 0.175 | 2 |  |  | 0.125 | 1.5 |  |  | 0.125 |  |  |  |  | 70 | https://www.makeitfrom.com/material-properties/242.0-T7-Cast-Aluminum
85.4 | 0.5 | 9 | 0.5 | 3.5 |  |  |  | 0.25 | 0.25 |  |  | 0.125 | 0.275 | [7 empty] | 96 | https://www.makeitfrom.com/material-properties/333.0-F-Cast-Aluminum
81.9 | 0.65 | 11.25 | 1.5 | 3.75 |  |  |  | 0.25 | 0.25 | 0.175 |  |  | 0.05 | [7 empty] | 140 | https://www.makeitfrom.com/material-properties/384.0-384.0-F-SC114A-A03840-Cast-Aluminum
91.5 | 0.075 | 0.075 | 7 | 0.05 |  |  |  | 0.05 |  |  |  | 0.15 | 0.9 |  |  | 0.13 |  |  |  |  | 180 | https://www.makeitfrom.com/material-properties/771.0-F-Cast-Aluminum
95.1 | 0.65 | 5.25 | 0.05 | 0.1 |  |  |  | 0.5 |  |  |  |  | 3.25 | [7 empty] | 130 | https://www.makeitfrom.com/material-properties/515.0-515.0-F-Cast-Aluminum
91.7 | 0.3 | 7 | 0.175 | 0.125 |  |  |  | 0.175 |  |  |  | 0.125 | 0.325 | [7 empty] | 55 | https://www.makeitfrom.com/material-properties/356.0-T5-Cast-Aluminum
91.8 | 0.25 | 0.075 | 6.5 | 0.5 |  |  |  | 0.025 |  |  |  | 0.125 | 0.7 | [7 empty] | 55 | https://www.makeitfrom.com/material-properties/710.0-T5-Cast-Aluminum
88.35 | 0.1 | 9 | 0.05 | 1.8 |  |  |  | 0.05 |  |  |  | 0.1 | 0.5 | [7 empty] | 120 | https://www.makeitfrom.com/material-properties/354.0-T62-Cast-Aluminum
89.6 | 0.75 | 8.5 | 0.075 | 0.1 |  |  |  | 0.05 | 0.075 | 0.075 | 0.03 |  | 0.3 |  |  | 0.375 |  |  |  |  | 120 | https://www.makeitfrom.com/material-properties/364.0-364.0-F-Cast-Aluminum
76.15 | 0.65 | 17 | 0.75 | 4.5 |  |  |  | 0.25 | 0.05 |  |  | 0.05 | 0.55 | [7 empty] | 170 | https://www.makeitfrom.com/material-properties/B390.0-B390.0-F-SC174B-A23900-Cast-Aluminum
93.7 | 0.4 | 5.25 | 0.175 | 0.075 |  |  |  | 0.175 |  |  |  | 0.125 | 0.025 | [7 empty] | 55 | https://www.makeitfrom.com/material-properties/B443.0-B443.0-F-S5A-A24430-Cast-Aluminum
93.5 | 0.2 | 0.15 | 1.8 | 0.05 |  |  |  | 0.15 |  |  |  | 0.1 | 4 | [7 empty] | 97 | https://www.makeitfrom.com/material-properties/513.0-513.0-F-formerly-A514.0-GZ42A-A05130-Cast-Aluminum
91.25 | 1.05 | 0.15 | 6.5 | 0.5 |  |  |  | 0.025 |  |  |  | 0.1 | 0.35 | [7 empty] | 100 | https://www.makeitfrom.com/material-properties/711.0-711.0-T1-ZC60A-A07110-formerly-C712.0-Cast-Aluminum
93.35 | 0.5 | 1.1 | 0.175 | 4.5 |  |  |  | 0.175 |  |  |  | 0.125 | 0.015 | [7 empty] | 55 | https://www.makeitfrom.com/material-properties/295.0-T62-Cast-Aluminum
84.1 | 0.65 | 10.5 | 1.5 | 2.5 |  |  |  | 0.25 | 0.15 | 0.075 |  |  | 0.05 | [7 empty] | 150 | https://www.makeitfrom.com/material-properties/383.0-383.0-F-SC102A-A03830-Cast-Aluminum
77.05 | 0.65 | 17 | 0.05 | 4.5 |  |  |  | 0.05 |  |  |  | 0.1 | 0.55 | [7 empty] | 76 | https://www.makeitfrom.com/material-properties/390.0-F-Cast-Aluminum
77.25 | 0.75 | 19 | 0.25 | 0.6 |  |  |  | 0.4 | 0.25 | 0.15 |  | 0.1 | 1 | [7 empty] | 190 | https://www.makeitfrom.com/material-properties/392.0-392.0-F-S19-A03920-Cast-Aluminum
87.8 | 0.5 | 8 | 0.75 | 1.5 |  |  |  | 0.4 | 0.125 |  |  | 0.125 | 0.4 |  |  | 0.175 |  |  |  |  | 55 | https://www.makeitfrom.com/material-properties/328.0-T6-Cast-Aluminum
84.3 | 0.25 | 0.25 | 0.05 | 8 |  |  |  | 0.5 | 0.5 |  |  | 0.1 | 6 | [7 empty] | 140 | https://www.makeitfrom.com/material-properties/240.0-240.0-F-Cast-Aluminum
92.55 | 1 | 5.25 | 0.25 | 0.3 |  |  |  | 0.175 | 0.25 | 0.075 |  |  | 0.05 | [7 empty] | 120 | https://www.makeitfrom.com/material-properties/C443.0-C443.0-F-S5C-A34430-Cast-Aluminum
83.4 | 1.25 | 4 | 1.25 | 10 | [8 empty] | 0.125 | [7 empty] | 110 | https://www.makeitfrom.com/material-properties/238.0-238.0-F-Cast-Aluminum
92.2 | 0.3 | 5 | 0.175 | 1.25 |  |  |  | 0.25 |  |  |  | 0.125 | 0.5 |  |  | 0.125 |  |  |  |  | 70 | https://www.makeitfrom.com/material-properties/355.0-T71-Cast-Aluminum
88.25 | 0.6 | 2 | 1.25 | 7 |  |  |  | 0.3 | 0.175 |  |  | 0.125 | 0.05 | [7 empty] | 93 | https://www.makeitfrom.com/material-properties/213.0-213.0-F-CS74A-Cast-Aluminum
92.05 | 0.4 | 0.1 | 4.25 | 0.1 |  |  |  | 0.5 |  |  |  | 0.125 | 2.1 |  |  | 0.3 |  |  |  |  | 140 | https://www.makeitfrom.com/material-properties/707.0-F-Cast-Aluminum
93.1 | 0.4 | 5.25 | 0.25 | 0.3 |  |  |  | 0.25 |  |  |  | 0.125 | 0.025 |  |  | 0.125 |  |  |  |  | 55 | https://www.makeitfrom.com/material-properties/443.0-443.0-F-LM18-S5B-A04430-Cast-Aluminum
92.05 | 0.4 | 0.1 | 4.25 | 0.1 |  |  |  | 0.5 |  |  |  | 0.125 | 2.1 |  |  | 0.3 |  |  |  |  | 75 | https://www.makeitfrom.com/material-properties/707.0-T5-Cast-Aluminum
90 | 0.55 | 0.125 | 7.5 | 0.7 |  |  |  | 0.3 | 0.075 |  |  | 0.125 | 0.35 |  |  | 0.175 |  |  |  |  | 63 | https://www.makeitfrom.com/material-properties/713.0-T5-Cast-Aluminum
93.35 | 0.5 | 1.1 | 0.175 | 4.5 |  |  |  | 0.175 |  |  |  | 0.125 | 0.015 | [7 empty] | 50 | https://www.makeitfrom.com/material-properties/295.0-T6-Cast-Aluminum
91.5 | 0.6 | 2.5 | 0.25 | 4.5 |  |  |  | 0.175 | 0.175 |  |  | 0.125 | 0.025 | [7 empty] | 70 | https://www.makeitfrom.com/material-properties/296.0-T6-Cast-Aluminum
89.05 | 0.35 | 2.5 |  | 1 |  |  |  | 0.05 | 0.5 | 6.25 |  | 0.1 | 0.05 | [7 empty] | 62 | https://www.makeitfrom.com/material-properties/851.0-T5-Cast-Aluminum
94.3 | 0.075 | 0.05 | 0.05 | 4.6 |  |  |  | 0.35 | 0.025 | 0.025 |  | 0.225 | 0.25 | [7 empty] | 210 | https://www.makeitfrom.com/material-properties/206.0-T7-Cast-Aluminum
85.4 | 0.5 | 9 | 0.5 | 3.5 |  |  |  | 0.25 | 0.25 |  |  | 0.125 | 0.275 | [7 empty] | 83 | https://www.makeitfrom.com/material-properties/333.0-T7-Cast-Aluminum
88.35 | 0.5 | 5.5 | 0.5 | 4.5 |  |  |  | 0.25 |  |  |  | 0.125 | 0.05 | [7 empty] | 89 | https://www.makeitfrom.com/material-properties/308.0-308.0-F-LM21-A03080-Cast-Aluminum
88.35 | 0.1 | 9 | 0.05 | 1.8 |  |  |  | 0.05 |  |  |  | 0.1 | 0.5 | [7 empty] | 92 | https://www.makeitfrom.com/material-properties/354.0-T61-Cast-Aluminum
90 | 0.55 | 0.125 | 7.5 | 0.7 |  |  |  | 0.3 | 0.075 |  |  | 0.125 | 0.35 |  |  | 0.175 |  |  |  |  | 63 | https://www.makeitfrom.com/material-properties/713.0-F-Cast-Aluminum
85.4 | 0.5 | 9 | 0.5 | 3.5 |  |  |  | 0.25 | 0.25 |  |  | 0.125 | 0.275 | [7 empty] | 83 | https://www.makeitfrom.com/material-properties/333.0-T5-Cast-Aluminum
82.45 | 0.6 | 12 | 0.175 | 1 |  |  |  | 0.175 | 2.5 |  |  | 0.125 | 1 | [7 empty] | 80 | https://www.makeitfrom.com/material-properties/336.0-T551-Cast-Aluminum
92.2 | 0.075 | 7 | 0.025 | 0.025 |  |  |  | 0.015 |  |  |  | 0.1 | 0.525 | [7 empty] | 76 | https://www.makeitfrom.com/material-properties/357.0-357.0-T6-A03570-Cast-Aluminum
77.45 | 0.25 | 17 | 0.05 | 4.5 |  |  |  | 0.05 |  |  |  | 0.1 | 0.55 | [7 empty] | 70 | https://www.makeitfrom.com/material-properties/A390.0-F-Cast-Aluminum
92.2 | 0.1 | 7 | 0.05 | 0.1 |  |  |  | 0.05 |  |  |  | 0.1 | 0.35 | [7 empty] | 50 | https://www.makeitfrom.com/material-properties/A356.0-T71-Cast-Aluminum
92.2 | 0.3 | 5 | 0.175 | 1.25 |  |  |  | 0.25 |  |  |  | 0.125 | 0.5 |  |  | 0.125 |  |  |  |  | 55 | https://www.makeitfrom.com/material-properties/355.0-T51-Cast-Aluminum
88.95 | 0.35 | 0.2 |  | 2 |  |  |  | 0.05 | 1.2 | 6.25 |  | 0.1 | 0.75 | [7 empty] | 73 | https://www.makeitfrom.com/material-properties/852.0-852.0-T5-A08520-Cast-Aluminum
94.75 | 0.25 | 0.5 | 0.075 | 0.075 |  |  |  | 0.175 |  |  |  | 0.125 | 4 | [7 empty] | 55 | https://www.makeitfrom.com/material-properties/511.0-511.0-F-Cast-Aluminum
84.9 | 0.65 | 8.5 | 1.5 | 3.5 |  |  |  | 0.25 | 0.25 | 0.175 |  |  | 0.05 | [7 empty] | 140 | https://www.makeitfrom.com/material-properties/A380.0-A380.0-F-SC84C-A13800-Cast-Aluminum
91.9 | 0.1 | 7 | 0.05 | 0.1 |  |  |  | 0.05 |  |  | 0.055 | 0.12 | 0.55 | [7 empty] | 100 | https://www.makeitfrom.com/material-properties/A357.0-A357.0-T61-A13570-Cast-Aluminum
92.35 | 0.25 | 0.15 | 5.75 | 0.125 |  |  |  | 0.05 |  |  |  | 0.2 | 0.575 |  |  | 0.5 |  |  |  |  | 180 | https://www.makeitfrom.com/material-properties/712.0-T5-Cast-Aluminum
94.45 | 0.175 | 0.1 | 0.05 | 4.6 |  |  |  | 0.05 | 0.025 | 0.025 |  | 0.225 | 0.25 | [7 empty] | 63 | https://www.makeitfrom.com/material-properties/204.0-T6-Cast-Aluminum
92.85 | 0.3 | 1.8 | 0.175 | 0.175 |  |  |  | 0.4 |  |  |  | 0.125 | 4 |  |  | 0.125 |  |  |  |  | 58 | https://www.makeitfrom.com/material-properties/512.0-512.0-F-formerly-B514.0-SG42A-A05120-Cast-Aluminum
92.55 | 0.075 | 0.075 |  | 0.025 |  |  |  | 0.175 |  |  | 0.005 | 0.175 | 6.85 | 0.003 | [6 empty] | 70 | https://www.makeitfrom.com/material-properties/535.0-535.0-F-GM70B-A05350-Cast-Aluminum
94.8 | 0.05 | 0.025 | 0.05 | 4.6 |  |  |  | 0.1 | 0.025 | 0.025 |  | 0.225 | 0.075 | [7 empty] | 90 | https://www.makeitfrom.com/material-properties/A206.0-T7-Cast-Aluminum
89.95 | 0.1 | 9 | 0.05 | 0.1 |  |  |  | 0.05 |  |  |  | 0.1 | 0.6 | [7 empty] | 100 | https://www.makeitfrom.com/material-properties/359.0-T61-Cast-Aluminum
90.45 | 0.15 | 8.1 | 0.1 | 0.1 |  |  |  | 0.1 |  |  | 0.2 | 0.15 | 0.5 |  |  | 0.1 |  |  |  |  | 110 | https://www.makeitfrom.com/material-properties/358.0-T62-Cast-Aluminum
89.2 | 0.15 | 0.125 | 0.075 | 0.125 |  |  |  | 0.075 |  |  |  | 0.125 | 10.05 | [7 empty] | 55 | https://www.makeitfrom.com/material-properties/520.0-520.0-T4-formerly-220.0-LM10-G10A-A05200-Cast-Aluminum
92.2 | 0.075 | 0.075 | 6.5 | 0.05 |  |  |  | 0.05 |  |  |  | 0.15 | 0.7 |  |  | 0.13 |  |  |  |  | 94 | https://www.makeitfrom.com/material-properties/772.0-T6-Cast-Aluminum
91.5 | 0.075 | 0.075 | 7 | 0.05 |  |  |  | 0.05 |  |  |  | 0.15 | 0.9 |  |  | 0.13 |  |  |  |  | 99 | https://www.makeitfrom.com/material-properties/771.0-T52-Cast-Aluminum
93.35 | 0.5 | 1.1 | 0.175 | 4.5 |  |  |  | 0.175 |  |  |  | 0.125 | 0.015 | [7 empty] | 48 | https://www.makeitfrom.com/material-properties/295.0-T4-Cast-Aluminum
91.5 | 0.075 | 0.075 | 7 | 0.05 |  |  |  | 0.05 |  |  |  | 0.15 | 0.9 |  |  | 0.13 |  |  |  |  | 92 | https://www.makeitfrom.com/material-properties/771.0-T51-Cast-Aluminum
90.7 | 0.35 | 0.35 |  | 1 |  |  |  | 0.05 | 1 | 6.25 |  | 0.1 | 0.05 | [7 empty] | 59 | https://www.makeitfrom.com/material-properties/850.0-850.0-T5-A08500-formerly-750.0-Cast-Aluminum
94.6 | 0.05 | 0.025 |  | 4.5 |  |  |  | 0.3 |  |  |  | 0.25 | 0.25 | [7 empty] | 97 | https://www.makeitfrom.com/material-properties/A201.0-A201.0-T7-A12010-Cast-Aluminum
88.2 | 0.65 | 9.5 | 0.25 | 0.3 |  |  |  | 0.175 | 0.25 | 0.075 |  |  | 0.5 | [7 empty] | 82 | https://www.makeitfrom.com/material-properties/A360.0-T6-Cast-Aluminum
91.5 | 0.6 | 2.5 | 0.25 | 4.5 |  |  |  | 0.175 | 0.175 |  |  | 0.125 | 0.025 | [7 empty] | 55 | https://www.makeitfrom.com/material-properties/296.0-T4-Cast-Aluminum
92.55 | 0.1 | 7 | 0.05 | 0.05 |  |  |  | 0.05 |  |  |  | 0.1 | 0.025 | [7 empty] | 37 | https://www.makeitfrom.com/material-properties/A444.0-A444.0-T4-A14440-Cast-Aluminum
84.55 | 0.6 | 9.5 | 0.5 | 3 |  |  |  | 0.25 | 0.25 |  |  | 0.125 | 1 | [7 empty] | 90 | https://www.makeitfrom.com/material-properties/332.0-332.0-T5-formerly-F332.0-LM26-SC103A-A03320-Cast-Aluminum
85.95 | 0.65 | 12 | 0.25 | 0.5 |  |  |  | 0.175 | 0.25 | 0.075 |  |  | 0.05 | [7 empty] | 130 | https://www.makeitfrom.com/material-properties/A413.0-A413.0-F-S12A-A14130-Cast-Aluminum
91.5 | 0.6 | 2.5 | 0.25 | 4.5 |  |  |  | 0.175 | 0.175 |  |  | 0.125 | 0.025 | [7 empty] | 47 | https://www.makeitfrom.com/material-properties/296.0-T7-Cast-Aluminum
94.3 | 0.075 | 0.05 | 0.05 | 4.6 |  |  |  | 0.35 | 0.025 | 0.025 |  | 0.225 | 0.25 | [7 empty] | 88 | https://www.makeitfrom.com/material-properties/206.0-T4-Cast-Aluminum
92.2 | 0.1 | 7 | 0.05 | 0.1 |  |  |  | 0.05 |  |  |  | 0.1 | 0.35 | [7 empty] | 90 | https://www.makeitfrom.com/material-properties/A356.0-T61-Cast-Aluminum
92.9 | 0.1 | 5 | 0.05 | 1.25 |  |  |  | 0.05 |  |  |  | 0.1 | 0.5 | [7 empty] | 84 | https://www.makeitfrom.com/material-properties/C355.0-T6-Cast-Aluminum
91.5 | 0.075 | 0.075 | 7 | 0.05 |  |  |  | 0.05 |  |  |  | 0.15 | 0.9 |  |  | 0.13 |  |  |  |  | 120 | https://www.makeitfrom.com/material-properties/771.0-T5-Cast-Aluminum
94.1 | 0.05 | 0.03 |  | 5 | 0.1 | 0.175 |  | 0.35 |  |  |  | 0.175 | [8 empty] | 120 | https://www.makeitfrom.com/material-properties/224.0-T72-Cast-Aluminum
94.8 | 0.05 | 0.025 | 0.05 | 4.6 |  |  |  | 0.1 | 0.025 | 0.025 |  | 0.225 | 0.075 | [7 empty] | 120 | https://www.makeitfrom.com/material-properties/A206.0-T4-Cast-Aluminum
91.7 | 0.3 | 7 | 0.175 | 0.125 |  |  |  | 0.175 |  |  |  | 0.125 | 0.325 | [7 empty] | 55 | https://www.makeitfrom.com/material-properties/356.0-T51-Cast-Aluminum
91.7 | 0.3 | 7 | 0.175 | 0.125 |  |  |  | 0.175 |  |  |  | 0.125 | 0.325 | [7 empty] | 59 | https://www.makeitfrom.com/material-properties/356.0-T71-Cast-Aluminum
92.35 | 0.25 | 0.15 | 5.75 | 0.125 |  |  |  | 0.05 |  |  |  | 0.2 | 0.575 |  |  | 0.5 |  |  |  |  | 180 | https://www.makeitfrom.com/material-properties/712.0-F-Cast-Aluminum
92.55 | 0.075 | 0.075 |  | 0.05 |  |  |  | 0.025 |  |  |  | 0.175 | 7 | [7 empty] | 62 | https://www.makeitfrom.com/material-properties/B535.0-B535.0-F-A25350-Cast-Aluminum
91.5 | 0.075 | 0.075 | 7 | 0.05 |  |  |  | 0.05 |  |  |  | 0.15 | 0.9 |  |  | 0.13 |  |  |  |  | 99 | https://www.makeitfrom.com/material-properties/771.0-T6-Cast-Aluminum
91.7 | 0.3 | 7 | 0.175 | 0.125 |  |  |  | 0.175 |  |  |  | 0.125 | 0.325 | [7 empty] | 65 | https://www.makeitfrom.com/material-properties/356.0-T7-Cast-Aluminum
92.9 | 0.1 | 5 | 0.05 | 1.25 |  |  |  | 0.05 |  |  |  | 0.1 | 0.5 | [7 empty] | 76 | https://www.makeitfrom.com/material-properties/C355.0-T61-Cast-Aluminum
77.45 | 0.25 | 17 | 0.05 | 4.5 |  |  |  | 0.05 |  |  |  | 0.1 | 0.55 | [7 empty] | 77 | https://www.makeitfrom.com/material-properties/A390.0-T5-Cast-Aluminum
95.45 | 0.4 | 0.1 | 1.65 | 0.1 |  |  |  | 0.3 |  |  |  | 0.125 | 1.6 |  |  | 0.2 |  |  |  |  | 63 | https://www.makeitfrom.com/material-properties/705.0-T5-Cast-Aluminum
89.95 | 0.1 | 9 | 0.05 | 0.1 |  |  |  | 0.05 |  |  |  | 0.1 | 0.6 | [7 empty] | 100 | https://www.makeitfrom.com/material-properties/359.0-T62-Cast-Aluminum
90.3 | 0.9 | 0.175 | 0.075 | 0.125 |  |  |  | 0.175 | 0.075 | 0.075 |  |  | 8 | [7 empty] | 140 | https://www.makeitfrom.com/material-properties/518.0-518.0-F-G8A-A05180-Cast-Aluminum
88.2 | 0.65 | 9.5 | 0.25 | 0.3 |  |  |  | 0.175 | 0.25 | 0.075 |  |  | 0.5 | [7 empty] | 150 | https://www.makeitfrom.com/material-properties/A360.0-O-Cast-Aluminum
95.45 | 0.4 | 0.1 | 1.65 | 0.1 |  |  |  | 0.3 |  |  |  | 0.125 | 1.6 |  |  | 0.2 |  |  |  |  | 98 | https://www.makeitfrom.com/material-properties/705.0-T1-Cast-Aluminum
95.05 | 0.25 | 0.175 | 0.075 | 0.075 |  |  |  | 0.175 |  |  |  | 0.125 | 4 | [7 empty] | 48 | https://www.makeitfrom.com/material-properties/514.0-514.0-F-LM5-G4A-A05140-Cast-Aluminum
94.1 | 0.05 | 0.03 |  | 5 | 0.1 | 0.175 |  | 0.35 |  |  |  | 0.175 | [8 empty] | 86 | https://www.makeitfrom.com/material-properties/224.0-T7-Cast-Aluminum
82.45 | 0.6 | 12 | 0.175 | 1 |  |  |  | 0.175 | 2.5 |  |  | 0.125 | 1 | [7 empty] | 93 | https://www.makeitfrom.com/material-properties/336.0-T65-Cast-Aluminum
77.05 | 0.65 | 17 | 0.05 | 4.5 |  |  |  | 0.05 |  |  |  | 0.1 | 0.55 | [7 empty] | 110 | https://www.makeitfrom.com/material-properties/390.0-T5-Cast-Aluminum
91.8 | 0.25 | 0.075 | 6.5 | 0.5 |  |  |  | 0.025 |  |  |  | 0.125 | 0.7 | [7 empty] | 110 | https://www.makeitfrom.com/material-properties/710.0-T1-Cast-Aluminum
92.05 | 0.4 | 0.1 | 4.25 | 0.1 |  |  |  | 0.5 |  |  |  | 0.125 | 2.1 |  |  | 0.3 |  |  |  |  | 83 | https://www.makeitfrom.com/material-properties/707.0-T7-Cast-Aluminum
94.8 | 0.05 | 0.025 | 0.05 | 4.6 |  |  |  | 0.1 | 0.025 | 0.025 |  | 0.225 | 0.075 | [7 empty] | 180 | https://www.makeitfrom.com/material-properties/A206.0-T71-Cast-Aluminum
92.4 | 0.1 | 0.1 |  | 0.05 |  |  |  | 0.175 |  |  |  | 0.125 | 7 | [7 empty] | 95 | https://www.makeitfrom.com/material-properties/A535.0-A535.0-F-A15350-Cast-Aluminum
92.2 | 0.1 | 7 | 0.05 | 0.1 |  |  |  | 0.05 |  |  |  | 0.1 | 0.35 | [7 empty] | 90 | https://www.makeitfrom.com/material-properties/A356.0-T6-Cast-Aluminum
93.35 | 0.5 | 1.1 | 0.175 | 4.5 |  |  |  | 0.175 |  |  |  | 0.125 | 0.015 | [7 empty] | 44 | https://www.makeitfrom.com/material-properties/295.0-T7-Cast-Aluminum
91 | 0.5 | 0.35 | 0.175 | 4 |  |  |  | 0.175 | 2 |  |  | 0.125 | 1.5 |  |  | 0.125 |  |  |  |  | 55 | https://www.makeitfrom.com/material-properties/242.0-T2-Cast-Aluminum
91 | 0.5 | 0.35 | 0.175 | 4 |  |  |  | 0.175 | 2 |  |  | 0.125 | 1.5 |  |  | 0.125 |  |  |  |  | 65 | https://www.makeitfrom.com/material-properties/242.0-T61-Cast-Aluminum
87.8 | 0.5 | 8 | 0.75 | 1.5 |  |  |  | 0.4 | 0.125 |  |  | 0.125 | 0.4 |  |  | 0.175 |  |  |  |  | 80 | https://www.makeitfrom.com/material-properties/328.0-F-Cast-Aluminum
92.2 | 0.3 | 5 | 0.175 | 1.25 |  |  |  | 0.25 |  |  |  | 0.125 | 0.5 |  |  | 0.125 |  |  |  |  | 66 | https://www.makeitfrom.com/material-properties/355.0-T6-Cast-Aluminum
91.8 | 0.25 | 0.075 | 6.5 | 0.5 |  |  |  | 0.025 |  |  |  | 0.125 | 0.7 | [7 empty] | 55 | https://www.makeitfrom.com/material-properties/710.0-F-Cast-Aluminum
91.7 | 0.3 | 7 | 0.175 | 0.125 |  |  |  | 0.175 |  |  |  | 0.125 | 0.325 | [7 empty] | 71 | https://www.makeitfrom.com/material-properties/356.0-F-Cast-Aluminum
89.75 | 0.6 | 7.5 | 0.5 | 0.5 |  |  |  | 0.25 | 0.15 |  |  | 0.1 | 0.55 | [7 empty] | 77 | https://www.makeitfrom.com/material-properties/324.0-T5-Cast-Aluminum
85.6 | 1 | 12 | 0.25 | 0.5 |  |  |  | 0.175 | 0.25 | 0.075 |  |  | 0.05 | [7 empty] | 130 | https://www.makeitfrom.com/material-properties/413.0-413.0-F-S12B-A04130-Cast-Aluminum
92.35 | 0.25 | 0.15 | 5.75 | 0.125 |  |  |  | 0.05 |  |  |  | 0.2 | 0.575 |  |  | 0.5 |  |  |  |  | 140 | https://www.makeitfrom.com/material-properties/712.0-T1-Cast-Aluminum
89.75 | 0.6 | 7.5 | 0.5 | 0.5 |  |  |  | 0.25 | 0.15 |  |  | 0.1 | 0.55 | [7 empty] | 89 | https://www.makeitfrom.com/material-properties/324.0-T62-Cast-Aluminum
90 | 0.55 | 0.125 | 7.5 | 0.7 |  |  |  | 0.3 | 0.075 |  |  | 0.125 | 0.35 |  |  | 0.175 |  |  |  |  | 120 | https://www.makeitfrom.com/material-properties/713.0-T1-Cast-Aluminum
92.2 | 0.1 | 7 | 0.05 | 0.1 |  |  |  | 0.05 |  |  |  | 0.1 | 0.35 | [7 empty] | 61 | https://www.makeitfrom.com/material-properties/A356.0-F-Cast-Aluminum
92.05 | 0.4 | 0.1 | 4.25 | 0.1 |  |  |  | 0.5 |  |  |  | 0.125 | 2.1 |  |  | 0.3 |  |  |  |  | 130 | https://www.makeitfrom.com/material-properties/707.0-T1-Cast-Aluminum
88.65 | 0.5 | 6 | 0.5 | 3.5 |  |  |  | 0.25 | 0.175 |  |  | 0.125 | 0.05 | [7 empty] | 80 | https://www.makeitfrom.com/material-properties/319.0-T6-Cast-Aluminum
92.2 | 0.075 | 0.075 | 6.5 | 0.05 |  |  |  | 0.05 |  |  |  | 0.15 | 0.7 |  |  | 0.13 |  |  |  |  | 160 | https://www.makeitfrom.com/material-properties/772.0-F-Cast-Aluminum
92 | 0.3 | 7 | 0.175 | 0.125 |  |  |  | 0.175 |  |  |  | 0.125 | 0.05 | [7 empty] | 51 | https://www.makeitfrom.com/material-properties/444.0-444.0-T4-Cast-Aluminum
91.7 | 0.3 | 7 | 0.175 | 0.125 |  |  |  | 0.175 |  |  |  | 0.125 | 0.325 | [7 empty] | 75 | https://www.makeitfrom.com/material-properties/356.0-T6-Cast-Aluminum
91.5 | 0.075 | 0.075 | 7 | 0.05 |  |  |  | 0.05 |  |  |  | 0.15 | 0.9 |  |  | 0.13 |  |  |  |  | 92 | https://www.makeitfrom.com/material-properties/771.0-T2-Cast-Aluminum
89.75 | 0.6 | 7.5 | 0.5 | 0.5 |  |  |  | 0.25 | 0.15 |  |  | 0.1 | 0.55 | [7 empty] | 79 | https://www.makeitfrom.com/material-properties/324.0-F-Cast-Aluminum
96.85 | 0.25 | 0.2 | 0.075 | 0.075 |  |  |  | 0.3 |  |  |  | 0.075 | 2.05 |  |  | 0.075 |  |  |  |  | 61 | https://www.makeitfrom.com/material-properties/5251-H112-Aluminum
98.4 | 0.225 | 0.15 | 0.1 | 0.025 |  |  |  | 0.075 |  |  |  |  | 0.9 |  |  | 0.05 |  |  |  |  | 77 | https://www.makeitfrom.com/material-properties/5005A-H38-Aluminum
99.15 | 0.125 | 0.075 | 0.015 | 0.1 |  |  |  | 0.1 |  |  |  |  | 0.4 | [7 empty] | 37 | https://www.makeitfrom.com/material-properties/5110A-O-Aluminum
94 | 0.2 | 0.2 | 0.125 | 0.05 |  |  |  | 0.7 |  |  |  | 0.075 | 4.45 |  |  | 0.15 |  |  |  |  | 140 | https://www.makeitfrom.com/material-properties/5083-H14-Aluminum
95.8 | 0.2 | 0.125 | 0.125 | 0.05 |  |  |  | 0.75 |  |  |  | 0.1 | 2.7 |  |  | 0.125 |  |  |  |  | 110 | https://www.makeitfrom.com/material-properties/5454-H14-Aluminum
95.6 | 0.225 | 0.225 | 0.1 | 0.025 |  |  |  | 0.005 |  |  |  | 0.025 | 3.5 |  |  | 0.25 |  |  |  |  | 120 | https://www.makeitfrom.com/material-properties/5254-H24-Aluminum
96.6 | 0.35 | 0.15 | 0.125 | 0.125 |  |  |  | 1.15 |  |  |  |  | 1.25 |  |  | 0.2 |  |  |  |  | 120 | https://www.makeitfrom.com/material-properties/5040-H36-Aluminum
98.25 | 0.35 | 0.15 | 0.125 | 0.1 |  |  |  | 0.1 |  |  |  |  | 0.8 |  |  | 0.05 |  |  |  |  | 74 | https://www.makeitfrom.com/material-properties/5005-H34-Aluminum
97.6 | 0.35 | 0.2 | 0.125 | 0.1 |  |  |  | 0.05 |  |  |  |  | 1.45 |  |  | 0.05 |  |  |  |  | 84 | https://www.makeitfrom.com/material-properties/5050-O-Aluminum
96.85 | 0.25 | 0.2 | 0.075 | 0.075 |  |  |  | 0.3 |  |  |  | 0.075 | 2.05 |  |  | 0.075 |  |  |  |  | 100 | https://www.makeitfrom.com/material-properties/5251-H38-Aluminum
96.85 | 0.25 | 0.2 | 0.075 | 0.075 |  |  |  | 0.3 |  |  |  | 0.075 | 2.05 |  |  | 0.075 |  |  |  |  | 59 | https://www.makeitfrom.com/material-properties/5251-F-Aluminum
94 | 0.2 | 0.2 | 0.125 | 0.05 |  |  |  | 0.7 |  |  |  | 0.075 | 4.45 |  |  | 0.15 |  |  |  |  | 180 | https://www.makeitfrom.com/material-properties/5083-H12-Aluminum
95.6 | 0.225 | 0.225 | 0.1 | 0.025 |  |  |  | 0.005 |  |  |  | 0.025 | 3.5 |  |  | 0.25 |  |  |  |  | 150 | https://www.makeitfrom.com/material-properties/5254-H38-Aluminum
91.45 | 0.6 | 0.975 | 0.5 | 0.45 |  | 0.15 |  | 1.2 |  |  |  | 0.1 | 4.4 |  |  | 0.15 |  |  |  |  | 140 | https://www.makeitfrom.com/material-properties/5026-H34-Aluminum
95.6 | 0.225 | 0.225 | 0.1 | 0.025 |  |  |  | 0.005 |  |  |  | 0.025 | 3.5 |  |  | 0.25 |  |  |  |  | 130 | https://www.makeitfrom.com/material-properties/5254-H34-Aluminum
95.6 | 0.2 | 0.125 | 0.1 | 0.05 |  |  |  | 0.05 |  |  |  | 0.1 | 3.5 |  |  | 0.25 |  |  |  |  | 120 | https://www.makeitfrom.com/material-properties/5154-H112-Aluminum
98.95 | 0.05 | 0.04 | 0.025 | 0.05 | 0.025 |  |  | 0.015 |  |  |  |  | 0.8 |  | 0.015 | [5 empty] | 74 | https://www.makeitfrom.com/material-properties/5657-H28-Aluminum
95.6 | 0.2 | 0.125 | 0.1 | 0.05 |  |  |  | 0.05 |  |  |  | 0.1 | 3.5 |  |  | 0.25 |  |  |  |  | 160 | https://www.makeitfrom.com/material-properties/5154-H12-Aluminum
93.4 | 0.2 | 0.125 | 0.125 | 0.05 |  |  |  | 0.75 |  |  |  | 0.1 | 5.1 |  |  | 0.125 |  |  |  |  | 160 | https://www.makeitfrom.com/material-properties/5456-H111-Aluminum
95.8 | 0.2 | 0.125 | 0.125 | 0.05 |  |  |  | 0.75 |  |  |  | 0.1 | 2.7 |  |  | 0.125 |  |  |  |  | 110 | https://www.makeitfrom.com/material-properties/5454-O-Aluminum
98.25 | 0.35 | 0.15 | 0.125 | 0.1 |  |  |  | 0.1 |  |  |  |  | 0.8 |  |  | 0.05 |  |  |  |  | 38 | https://www.makeitfrom.com/material-properties/5005-H112-Aluminum
94.65 | 0.25 | 0.2 | 0.125 | 0.05 |  |  |  | 0.45 |  |  |  | 0.075 | 4 |  |  | 0.15 |  |  |  |  | 170 | https://www.makeitfrom.com/material-properties/5086-H32-Aluminum
95.3 | 0.25 | 0.25 | 0.1 | 0.05 |  |  |  | 0.25 |  |  |  | 0.1 | 3.5 |  |  | 0.125 |  |  |  |  | 130 | https://www.makeitfrom.com/material-properties/5154A-H34-Aluminum
93.65 | 0.125 | 0.125 | 0.2 | 0.1 |  | 0.1 |  | 0.85 |  |  |  | 0.075 | 4.6 |  |  | 0.125 |  |  |  |  | 200 | https://www.makeitfrom.com/material-properties/5383-H32-Aluminum
95.3 | 0.25 | 0.25 | 0.1 | 0.05 |  |  |  | 0.25 |  |  |  | 0.1 | 3.5 |  |  | 0.125 |  |  |  |  | 120 | https://www.makeitfrom.com/material-properties/5154A-H28-Aluminum
96.85 | 0.25 | 0.2 | 0.075 | 0.075 |  |  |  | 0.3 |  |  |  | 0.075 | 2.05 |  |  | 0.075 |  |  |  |  | 73 | https://www.makeitfrom.com/material-properties/5251-O-Aluminum
95.6 | 0.2 | 0.125 | 0.1 | 0.05 |  |  |  | 0.05 |  |  |  | 0.1 | 3.5 |  |  | 0.25 |  |  |  |  | 160 | https://www.makeitfrom.com/material-properties/5154-H22-Aluminum
95.6 | 0.225 | 0.225 | 0.1 | 0.025 |  |  |  | 0.005 |  |  |  | 0.025 | 3.5 |  |  | 0.25 |  |  |  |  | 110 | https://www.makeitfrom.com/material-properties/5254-H18-Aluminum
94.65 | 0.25 | 0.2 | 0.125 | 0.05 |  |  |  | 0.45 |  |  |  | 0.075 | 4 |  |  | 0.15 |  |  |  |  | 170 | https://www.makeitfrom.com/material-properties/5086-H22-Aluminum
98.4 | 0.35 | 0.2 | 0.15 | 0.125 |  |  |  | 0.2 |  |  |  | 0.05 | 0.4 |  |  | 0.075 |  |  |  |  | 68 | https://www.makeitfrom.com/material-properties/5010-H28-Aluminum
96.85 | 0.25 | 0.2 | 0.075 | 0.075 |  |  |  | 0.3 |  |  |  | 0.075 | 2.05 |  |  | 0.075 |  |  |  |  | 92 | https://www.makeitfrom.com/material-properties/5251-H16-Aluminum
95.3 | 0.25 | 0.25 | 0.1 | 0.05 |  |  |  | 0.25 |  |  |  | 0.1 | 3.5 |  |  | 0.125 |  |  |  |  | 95 | https://www.makeitfrom.com/material-properties/5154A-H112-Aluminum
98.4 | 0.35 | 0.2 | 0.15 | 0.125 |  |  |  | 0.2 |  |  |  | 0.05 | 0.4 |  |  | 0.075 |  |  |  |  | 68 | https://www.makeitfrom.com/material-properties/5010-H22-Aluminum
93.4 | 0.25 | 0.2 | 0.1 | 0.05 |  |  |  | 0.35 |  |  |  | 0.1 | 5.05 |  |  | 0.1 |  |  |  |  | 160 | https://www.makeitfrom.com/material-properties/5019-H32-Aluminum
98.4 | 0.225 | 0.15 | 0.1 | 0.025 |  |  |  | 0.075 |  |  |  |  | 0.9 |  |  | 0.05 |  |  |  |  | 40 | https://www.makeitfrom.com/material-properties/5005A-F-Aluminum
99.15 | 0.125 | 0.075 | 0.015 | 0.1 |  |  |  | 0.1 |  |  |  |  | 0.4 | [7 empty] | 71 | https://www.makeitfrom.com/material-properties/5110A-H22-Aluminum
96.85 | 0.25 | 0.2 | 0.075 | 0.075 |  |  |  | 0.3 |  |  |  | 0.075 | 2.05 |  |  | 0.075 |  |  |  |  | 100 | https://www.makeitfrom.com/material-properties/5251-H32-Aluminum
96.75 | 0.2 | 0.125 | 0.05 | 0.05 |  |  |  | 0.05 |  |  |  |  | 2.5 |  |  | 0.25 |  |  |  |  | 88 | https://www.makeitfrom.com/material-properties/5052-H19-Aluminum
94 | 0.2 | 0.2 | 0.125 | 0.05 |  |  |  | 0.7 |  |  |  | 0.075 | 4.45 |  |  | 0.15 |  |  |  |  | 140 | https://www.makeitfrom.com/material-properties/5083-H16-Aluminum
98.95 | 0.05 | 0.04 | 0.025 | 0.05 | 0.025 |  |  | 0.015 |  |  |  |  | 0.8 |  | 0.015 | [5 empty] | 85 | https://www.makeitfrom.com/material-properties/5657-H25-Aluminum
95.95 | 0.35 | 0.2 | 0.15 | 0.15 |  |  |  | 0.85 |  |  |  | 0.05 | 2.1 |  |  | 0.15 |  |  |  |  | 99 | https://www.makeitfrom.com/material-properties/5449-H24-Aluminum
98.425 | 0.05 | 0.04 | 0.025 | 0.1 | 0.025 |  |  | 0.3 |  |  |  |  | 1 | [7 empty] | 55 | https://www.makeitfrom.com/material-properties/5457-O-Aluminum
96.75 | 0.2 | 0.125 | 0.05 | 0.05 |  |  |  | 0.05 |  |  |  |  | 2.5 |  |  | 0.25 |  |  |  |  | 99 | https://www.makeitfrom.com/material-properties/5052-H28-Aluminum
98.4 | 0.35 | 0.2 | 0.15 | 0.125 |  |  |  | 0.2 |  |  |  | 0.05 | 0.4 |  |  | 0.075 |  |  |  |  | 62 | https://www.makeitfrom.com/material-properties/5010-H14-Aluminum
98.25 | 0.35 | 0.15 | 0.125 | 0.1 |  |  |  | 0.1 |  |  |  |  | 0.8 |  |  | 0.05 |  |  |  |  | 71 | https://www.makeitfrom.com/material-properties/5005-H22-Aluminum
93.4 | 0.25 | 0.2 | 0.1 | 0.05 |  |  |  | 0.35 |  |  |  | 0.1 | 5.05 |  |  | 0.1 |  |  |  |  | 100 | https://www.makeitfrom.com/material-properties/5019-F-Aluminum
95.8 | 0.2 | 0.2 | 0.1 | 0.05 |  |  |  | 0.25 |  |  |  | 0.075 | 3.1 |  |  | 0.15 |  |  |  |  | 100 | https://www.makeitfrom.com/material-properties/5754-H24-Aluminum
98.4 | 0.35 | 0.2 | 0.15 | 0.125 |  |  |  | 0.2 |  |  |  | 0.05 | 0.4 |  |  | 0.075 |  |  |  |  | 60 | https://www.makeitfrom.com/material-properties/5010-H19-Aluminum
95.8 | 0.2 | 0.2 | 0.1 | 0.05 |  |  |  | 0.25 |  |  |  | 0.075 | 3.1 |  |  | 0.15 |  |  |  |  | 120 | https://www.makeitfrom.com/material-properties/5754-H32-Aluminum
95.95 | 0.35 | 0.2 | 0.15 | 0.15 |  |  |  | 0.85 |  |  |  | 0.05 | 2.1 |  |  | 0.15 |  |  |  |  | 78 | https://www.makeitfrom.com/material-properties/5449-H111-Aluminum
94.65 | 0.25 | 0.2 | 0.125 | 0.05 |  |  |  | 0.45 |  |  |  | 0.075 | 4 |  |  | 0.15 |  |  |  |  | 130 | https://www.makeitfrom.com/material-properties/5086-H28-Aluminum
95.6 | 0.2 | 0.125 | 0.1 | 0.05 |  |  |  | 0.05 |  |  |  | 0.1 | 3.5 |  |  | 0.25 |  |  |  |  | 110 | https://www.makeitfrom.com/material-properties/5154-H28-Aluminum
94.5 | 0.175 | 0.1 | 0.125 | 0.075 |  |  |  | 0.35 |  |  |  | 0.05 | 4.5 |  |  | 0.05 |  |  |  |  | 130 | https://www.makeitfrom.com/material-properties/5182-O-Aluminum
95.95 | 0.35 | 0.2 | 0.15 | 0.15 |  |  |  | 0.85 |  |  |  | 0.05 | 2.1 |  |  | 0.15 |  |  |  |  | 120 | https://www.makeitfrom.com/material-properties/5449-H22-Aluminum
93.4 | 0.25 | 0.2 | 0.1 | 0.05 |  |  |  | 0.35 |  |  |  | 0.1 | 5.05 |  |  | 0.1 |  |  |  |  | 120 | https://www.makeitfrom.com/material-properties/5019-H14-Aluminum
93.4 | 0.2 | 0.125 | 0.125 | 0.05 |  |  |  | 0.75 |  |  |  | 0.1 | 5.1 |  |  | 0.125 |  |  |  |  | 210 | https://www.makeitfrom.com/material-properties/5456-H32-Aluminum
98.25 | 0.35 | 0.15 | 0.125 | 0.1 |  |  |  | 0.1 |  |  |  |  | 0.8 |  |  | 0.05 |  |  |  |  | 79 | https://www.makeitfrom.com/material-properties/5005-H26-Aluminum
93.4 | 0.2 | 0.125 | 0.125 | 0.05 |  |  |  | 0.75 |  |  |  | 0.1 | 5.1 |  |  | 0.125 |  |  |  |  | 210 | https://www.makeitfrom.com/material-properties/5456-H321-Aluminum
96.75 | 0.2 | 0.2 | 0.05 | 0.02 |  |  |  | 0.005 |  |  |  |  | 2.5 |  |  | 0.25 |  |  |  |  | 130 | https://www.makeitfrom.com/material-properties/5652-H34-Aluminum
95.8 | 0.2 | 0.125 | 0.125 | 0.05 |  |  |  | 0.75 |  |  |  | 0.1 | 2.7 |  |  | 0.125 |  |  |  |  | 83 | https://www.makeitfrom.com/material-properties/5454-F-Aluminum
96.3 | 0.25 | 0.2 | 0.1 | 0.05 |  |  |  | 0.8 |  |  |  | 0.05 | 2.05 |  |  | 0.15 |  |  |  |  | 120 | https://www.makeitfrom.com/material-properties/5049-H36-Aluminum
98.25 | 0.35 | 0.15 | 0.125 | 0.1 |  |  |  | 0.1 |  |  |  |  | 0.8 |  |  | 0.05 |  |  |  |  | 82 | https://www.makeitfrom.com/material-properties/5005-H32-Aluminum
95.6 | 0.225 | 0.225 | 0.1 | 0.025 |  |  |  | 0.005 |  |  |  | 0.025 | 3.5 |  |  | 0.25 |  |  |  |  | 160 | https://www.makeitfrom.com/material-properties/5254-H12-Aluminum
97.6 | 0.35 | 0.2 | 0.125 | 0.1 |  |  |  | 0.05 |  |  |  |  | 1.45 |  |  | 0.05 |  |  |  |  | 100 | https://www.makeitfrom.com/material-properties/5050-H26-Aluminum
96.85 | 0.25 | 0.2 | 0.075 | 0.075 |  |  |  | 0.3 |  |  |  | 0.075 | 2.05 |  |  | 0.075 |  |  |  |  | 100 | https://www.makeitfrom.com/material-properties/5251-H22-Aluminum
95.6 | 0.2 | 0.125 | 0.1 | 0.05 |  |  |  | 0.05 |  |  |  | 0.1 | 3.5 |  |  | 0.25 |  |  |  |  | 130 | https://www.makeitfrom.com/material-properties/5154-H24-Aluminum
96.3 | 0.25 | 0.2 | 0.1 | 0.05 |  |  |  | 0.8 |  |  |  | 0.05 | 2.05 |  |  | 0.15 |  |  |  |  | 110 | https://www.makeitfrom.com/material-properties/5049-H22-Aluminum
95.5 | 0.175 | 0.1 | 0.125 | 0.075 |  |  |  | 0.35 |  |  |  | 0.05 | 3.5 |  |  | 0.05 |  |  |  |  | 100 | https://www.makeitfrom.com/material-properties/5042-H18-Aluminum
93.4 | 0.25 | 0.2 | 0.1 | 0.05 |  |  |  | 0.35 |  |  |  | 0.1 | 5.05 |  |  | 0.1 |  |  |  |  | 110 | https://www.makeitfrom.com/material-properties/5019-H112-Aluminum
94.65 | 0.25 | 0.2 | 0.125 | 0.05 |  |  |  | 0.45 |  |  |  | 0.075 | 4 |  |  | 0.15 |  |  |  |  | 120 | https://www.makeitfrom.com/material-properties/5086-O-Aluminum
98.4 | 0.225 | 0.15 | 0.1 | 0.025 |  |  |  | 0.075 |  |  |  |  | 0.9 |  |  | 0.05 |  |  |  |  | 67 | https://www.makeitfrom.com/material-properties/5005A-H32-Aluminum
97.6 | 0.35 | 0.2 | 0.125 | 0.1 |  |  |  | 0.05 |  |  |  |  | 1.45 |  |  | 0.05 |  |  |  |  | 90 | https://www.makeitfrom.com/material-properties/5050-H32-Aluminum
95.6 | 0.225 | 0.225 | 0.1 | 0.025 |  |  |  | 0.005 |  |  |  | 0.025 | 3.5 |  |  | 0.25 |  |  |  |  | 110 | https://www.makeitfrom.com/material-properties/5254-H28-Aluminum
98.4 | 0.225 | 0.15 | 0.1 | 0.025 |  |  |  | 0.075 |  |  |  |  | 0.9 |  |  | 0.05 |  |  |  |  | 62 | https://www.makeitfrom.com/material-properties/5005A-H24-Aluminum
93.6 | 0.225 | 0.1 | 0.3 | 0.125 |  | 0.075 |  | 0.35 |  |  |  |  | 5.1 |  |  | 0.075 |  |  |  |  | 180 | https://www.makeitfrom.com/material-properties/5088-5088-O-AlMg5Mn0.4-Aluminum
95.6 | 0.2 | 0.125 | 0.1 | 0.05 |  |  |  | 0.05 |  |  |  | 0.1 | 3.5 |  |  | 0.25 |  |  |  |  | 120 | https://www.makeitfrom.com/material-properties/5154-O-Aluminum
91.95 | 0.25 | 0.225 | 0.65 | 0.125 |  | 0.15 |  | 0.9 |  |  |  | 0.1 | 5.5 |  |  | 0.125 |  |  |  |  | 210 | https://www.makeitfrom.com/material-properties/5059-H116-Aluminum
96.45 | 0.25 | 0.2 | 0.075 | 0.075 |  |  |  | 0.3 |  |  |  |  | 2.5 |  |  | 0.075 |  |  |  |  | 96 | https://www.makeitfrom.com/material-properties/5021-H18-Aluminum
93.65 | 0.125 | 0.125 | 0.2 | 0.1 |  | 0.1 |  | 0.85 |  |  |  | 0.075 | 4.6 |  |  | 0.125 |  |  |  |  | 160 | https://www.makeitfrom.com/material-properties/5383-O-Aluminum
96.75 | 0.2 | 0.125 | 0.05 | 0.05 |  |  |  | 0.05 |  |  |  |  | 2.5 |  |  | 0.25 |  |  |  |  | 73 | https://www.makeitfrom.com/material-properties/5052-H112-Aluminum
96.75 | 0.2 | 0.125 | 0.05 | 0.05 |  |  |  | 0.05 |  |  |  |  | 2.5 |  |  | 0.25 |  |  |  |  | 130 | https://www.makeitfrom.com/material-properties/5052-H12-Aluminum
95.8 | 0.2 | 0.125 | 0.125 | 0.05 |  |  |  | 0.75 |  |  |  | 0.1 | 2.7 |  |  | 0.125 |  |  |  |  | 160 | https://www.makeitfrom.com/material-properties/5454-H32-Aluminum
97.6 | 0.35 | 0.2 | 0.125 | 0.1 |  |  |  | 0.05 |  |  |  |  | 1.45 |  |  | 0.05 |  |  |  |  | 82 | https://www.makeitfrom.com/material-properties/5050-H24-Aluminum
94.2 | 0.2 | 0.15 | 0.05 | 0.05 |  |  |  | 0.125 |  |  |  |  | 5.05 |  |  | 0.125 |  |  |  |  | 200 | https://www.makeitfrom.com/material-properties/5056-H32-Aluminum
93.65 | 0.125 | 0.125 | 0.2 | 0.1 |  | 0.1 |  | 0.85 |  |  |  | 0.075 | 4.6 |  |  | 0.125 |  |  |  |  | 170 | https://www.makeitfrom.com/material-properties/5383-H116-Aluminum
97.2 | 0.05 | 0.04 | 0.025 | 0.05 | 0.025 |  |  | 0.05 |  |  |  |  | 2.5 | [7 empty] | 100 | https://www.makeitfrom.com/material-properties/5252-H28-Aluminum
94.65 | 0.25 | 0.2 | 0.125 | 0.05 |  |  |  | 0.45 |  |  |  | 0.075 | 4 |  |  | 0.15 |  |  |  |  | 170 | https://www.makeitfrom.com/material-properties/5086-H26-Aluminum
96.3 | 0.25 | 0.2 | 0.1 | 0.05 |  |  |  | 0.8 |  |  |  | 0.05 | 2.05 |  |  | 0.15 |  |  |  |  | 98 | https://www.makeitfrom.com/material-properties/5049-H14-Aluminum
95.6 | 0.225 | 0.225 | 0.1 | 0.025 |  |  |  | 0.005 |  |  |  | 0.025 | 3.5 |  |  | 0.25 |  |  |  |  | 120 | https://www.makeitfrom.com/material-properties/5254-O-Aluminum
94.65 | 0.25 | 0.2 | 0.125 | 0.05 |  |  |  | 0.45 |  |  |  | 0.075 | 4 |  |  | 0.15 |  |  |  |  | 100 | https://www.makeitfrom.com/material-properties/5086-H112-Aluminum
96.85 | 0.25 | 0.2 | 0.075 | 0.075 |  |  |  | 0.3 |  |  |  | 0.075 | 2.05 |  |  | 0.075 |  |  |  |  | 110 | https://www.makeitfrom.com/material-properties/5251-H12-Aluminum
91.45 | 0.6 | 0.975 | 0.5 | 0.45 |  | 0.15 |  | 1.2 |  |  |  | 0.1 | 4.4 |  |  | 0.15 |  |  |  |  | 120 | https://www.makeitfrom.com/material-properties/5026-H14-Aluminum
96.75 | 0.2 | 0.2 | 0.05 | 0.02 |  |  |  | 0.005 |  |  |  |  | 2.5 |  |  | 0.25 |  |  |  |  | 140 | https://www.makeitfrom.com/material-properties/5652-H38-Aluminum
95.6 | 0.225 | 0.225 | 0.1 | 0.025 |  |  |  | 0.005 |  |  |  | 0.025 | 3.5 |  |  | 0.25 |  |  |  |  | 140 | https://www.makeitfrom.com/material-properties/5254-H26-Aluminum
94 | 0.2 | 0.2 | 0.125 | 0.05 |  |  |  | 0.7 |  |  |  | 0.075 | 4.45 |  |  | 0.15 |  |  |  |  | 160 | https://www.makeitfrom.com/material-properties/5083-H321-Aluminum
96.75 | 0.2 | 0.2 | 0.05 | 0.02 |  |  |  | 0.005 |  |  |  |  | 2.5 |  |  | 0.25 |  |  |  |  | 60 | https://www.makeitfrom.com/material-properties/5652-H112-Aluminum
91.95 | 0.25 | 0.225 | 0.65 | 0.125 |  | 0.15 |  | 0.9 |  |  |  | 0.1 | 5.5 |  |  | 0.125 |  |  |  |  | 200 | https://www.makeitfrom.com/material-properties/5059-O-Aluminum
98.4 | 0.35 | 0.2 | 0.15 | 0.125 |  |  |  | 0.2 |  |  |  | 0.05 | 0.4 |  |  | 0.075 |  |  |  |  | 37 | https://www.makeitfrom.com/material-properties/5010-H111-Aluminum
94.65 | 0.25 | 0.2 | 0.125 | 0.05 |  |  |  | 0.45 |  |  |  | 0.075 | 4 |  |  | 0.15 |  |  |  |  | 180 | https://www.makeitfrom.com/material-properties/5086-H321-Aluminum
97.6 | 0.35 | 0.2 | 0.125 | 0.1 |  |  |  | 0.05 |  |  |  |  | 1.45 |  |  | 0.05 |  |  |  |  | 100 | https://www.makeitfrom.com/material-properties/5050-H12-Aluminum
96.3 | 0.25 | 0.2 | 0.1 | 0.05 |  |  |  | 0.8 |  |  |  | 0.05 | 2.05 |  |  | 0.15 |  |  |  |  | 99 | https://www.makeitfrom.com/material-properties/5049-H13-Aluminum
94 | 0.2 | 0.2 | 0.125 | 0.05 |  |  |  | 0.7 |  |  |  | 0.075 | 4.45 |  |  | 0.15 |  |  |  |  | 160 | https://www.makeitfrom.com/material-properties/5083-H36-Aluminum
95.3 | 0.25 | 0.25 | 0.1 | 0.05 |  |  |  | 0.25 |  |  |  | 0.1 | 3.5 |  |  | 0.125 |  |  |  |  | 100 | https://www.makeitfrom.com/material-properties/5154A-H19-Aluminum
93.4 | 0.25 | 0.2 | 0.1 | 0.05 |  |  |  | 0.35 |  |  |  | 0.1 | 5.05 |  |  | 0.1 |  |  |  |  | 150 | https://www.makeitfrom.com/material-properties/5019-H12-Aluminum
95.3 | 0.25 | 0.25 | 0.1 | 0.05 |  |  |  | 0.25 |  |  |  | 0.1 | 3.5 |  |  | 0.125 |  |  |  |  | 140 | https://www.makeitfrom.com/material-properties/5154A-H36-Aluminum
91.95 | 0.25 | 0.225 | 0.65 | 0.125 |  | 0.15 |  | 0.9 |  |  |  | 0.1 | 5.5 |  |  | 0.125 |  |  |  |  | 180 | https://www.makeitfrom.com/material-properties/5059-H112-Aluminum
99.15 | 0.125 | 0.075 | 0.015 | 0.1 |  |  |  | 0.1 |  |  |  |  | 0.4 | [7 empty] | 61 | https://www.makeitfrom.com/material-properties/5110A-H14-Aluminum
94.65 | 0.25 | 0.2 | 0.125 | 0.05 |  |  |  | 0.45 |  |  |  | 0.075 | 4 |  |  | 0.15 |  |  |  |  | 130 | https://www.makeitfrom.com/material-properties/5086-H14-Aluminum
94.65 | 0.25 | 0.2 | 0.125 | 0.05 |  |  |  | 0.45 |  |  |  | 0.075 | 4 |  |  | 0.15 |  |  |  |  | 160 | https://www.makeitfrom.com/material-properties/5086-H34-Aluminum
93.4 | 0.2 | 0.125 | 0.125 | 0.05 |  |  |  | 0.75 |  |  |  | 0.1 | 5.1 |  |  | 0.125 |  |  |  |  | 160 | https://www.makeitfrom.com/material-properties/5456-O-Aluminum
98.25 | 0.35 | 0.15 | 0.125 | 0.1 |  |  |  | 0.1 |  |  |  |  | 0.8 |  |  | 0.05 |  |  |  |  | 64 | https://www.makeitfrom.com/material-properties/5005-H24-Aluminum
97.2 | 0.05 | 0.04 | 0.025 | 0.05 | 0.025 |  |  | 0.05 |  |  |  |  | 2.5 | [7 empty] | 110 | https://www.makeitfrom.com/material-properties/5252-H38-Aluminum
93.65 | 0.125 | 0.125 | 0.2 | 0.1 |  | 0.1 |  | 0.85 |  |  |  | 0.075 | 4.6 |  |  | 0.125 |  |  |  |  | 170 | https://www.makeitfrom.com/material-properties/5383-H34-Aluminum
96.3 | 0.25 | 0.2 | 0.1 | 0.05 |  |  |  | 0.8 |  |  |  | 0.05 | 2.05 |  |  | 0.15 |  |  |  |  | 120 | https://www.makeitfrom.com/material-properties/5049-H32-Aluminum
95.3 | 0.25 | 0.25 | 0.1 | 0.05 |  |  |  | 0.25 |  |  |  | 0.1 | 3.5 |  |  | 0.125 |  |  |  |  | 160 | https://www.makeitfrom.com/material-properties/5154A-H22-Aluminum
95.3 | 0.25 | 0.25 | 0.1 | 0.05 |  |  |  | 0.25 |  |  |  | 0.1 | 3.5 |  |  | 0.125 |  |  |  |  | 100 | https://www.makeitfrom.com/material-properties/5154A-H18-Aluminum
98.95 | 0.05 | 0.04 | 0.025 | 0.05 | 0.025 |  |  | 0.015 |  |  |  |  | 0.8 |  | 0.015 | [5 empty] | 81 | https://www.makeitfrom.com/material-properties/5657-H38-Aluminum
98.25 | 0.35 | 0.15 | 0.125 | 0.1 |  |  |  | 0.1 |  |  |  |  | 0.8 |  |  | 0.05 |  |  |  |  | 86 | https://www.makeitfrom.com/material-properties/5005-H12-Aluminum
95.6 | 0.2 | 0.125 | 0.1 | 0.05 |  |  |  | 0.05 |  |  |  | 0.1 | 3.5 |  |  | 0.25 |  |  |  |  | 110 | https://www.makeitfrom.com/material-properties/5154-H16-Aluminum
98.25 | 0.35 | 0.15 | 0.125 | 0.1 |  |  |  | 0.1 |  |  |  |  | 0.8 |  |  | 0.05 |  |  |  |  | 66 | https://www.makeitfrom.com/material-properties/5005-H19-Aluminum
98.4 | 0.225 | 0.15 | 0.1 | 0.025 |  |  |  | 0.075 |  |  |  |  | 0.9 |  |  | 0.05 |  |  |  |  | 67 | https://www.makeitfrom.com/material-properties/5005A-H18-Aluminum
91.95 | 0.25 | 0.225 | 0.65 | 0.125 |  | 0.15 |  | 0.9 |  |  |  | 0.1 | 5.5 |  |  | 0.125 |  |  |  |  | 170 | https://www.makeitfrom.com/material-properties/5059-H111-Aluminum
94 | 0.2 | 0.2 | 0.125 | 0.05 |  |  |  | 0.7 |  |  |  | 0.075 | 4.45 |  |  | 0.15 |  |  |  |  | 110 | https://www.makeitfrom.com/material-properties/5083-H112-Aluminum
99.15 | 0.125 | 0.075 | 0.015 | 0.1 |  |  |  | 0.1 |  |  |  |  | 0.4 | [7 empty] | 77 | https://www.makeitfrom.com/material-properties/5110A-H26-Aluminum
93.4 | 0.2 | 0.125 | 0.125 | 0.05 |  |  |  | 0.75 |  |  |  | 0.1 | 5.1 |  |  | 0.125 |  |  |  |  | 130 | https://www.makeitfrom.com/material-properties/5456-H112-Aluminum
95.6 | 0.2 | 0.125 | 0.1 | 0.05 |  |  |  | 0.05 |  |  |  | 0.1 | 3.5 |  |  | 0.25 |  |  |  |  | 130 | https://www.makeitfrom.com/material-properties/5154-H34-Aluminum
95.3 | 0.25 | 0.25 | 0.1 | 0.05 |  |  |  | 0.25 |  |  |  | 0.1 | 3.5 |  |  | 0.125 |  |  |  |  | 150 | https://www.makeitfrom.com/material-properties/5154A-H12-Aluminum
95.8 | 0.2 | 0.2 | 0.1 | 0.05 |  |  |  | 0.25 |  |  |  | 0.075 | 3.1 |  |  | 0.15 |  |  |  |  | 100 | https://www.makeitfrom.com/material-properties/5754-H14-Aluminum
94.2 | 0.2 | 0.15 | 0.05 | 0.05 |  |  |  | 0.125 |  |  |  |  | 5.05 |  |  | 0.125 |  |  |  |  | 150 | https://www.makeitfrom.com/material-properties/5056-H18-Aluminum
95.8 | 0.2 | 0.125 | 0.125 | 0.05 |  |  |  | 0.75 |  |  |  | 0.1 | 2.7 |  |  | 0.125 |  |  |  |  | 150 | https://www.makeitfrom.com/material-properties/5454-H12-Aluminum
98.4 | 0.225 | 0.15 | 0.1 | 0.025 |  |  |  | 0.075 |  |  |  |  | 0.9 |  |  | 0.05 |  |  |  |  | 82 | https://www.makeitfrom.com/material-properties/5005A-H26-Aluminum
96.85 | 0.25 | 0.2 | 0.075 | 0.075 |  |  |  | 0.3 |  |  |  | 0.075 | 2.05 |  |  | 0.075 |  |  |  |  | 92 | https://www.makeitfrom.com/material-properties/5251-H14-Aluminum
98.4 | 0.35 | 0.2 | 0.15 | 0.125 |  |  |  | 0.2 |  |  |  | 0.05 | 0.4 |  |  | 0.075 |  |  |  |  | 35 | https://www.makeitfrom.com/material-properties/5010-F-Aluminum
99.15 | 0.125 | 0.075 | 0.015 | 0.1 |  |  |  | 0.1 |  |  |  |  | 0.4 | [7 empty] | 75 | https://www.makeitfrom.com/material-properties/5110A-H12-Aluminum
96.75 | 0.2 | 0.125 | 0.05 | 0.05 |  |  |  | 0.05 |  |  |  |  | 2.5 |  |  | 0.25 |  |  |  |  | 96 | https://www.makeitfrom.com/material-properties/5052-H18-Aluminum
93.4 | 0.25 | 0.2 | 0.1 | 0.05 |  |  |  | 0.35 |  |  |  | 0.1 | 5.05 |  |  | 0.1 |  |  |  |  | 120 | https://www.makeitfrom.com/material-properties/5019-H24-Aluminum
93.65 | 0.125 | 0.125 | 0.2 | 0.1 |  | 0.1 |  | 0.85 |  |  |  | 0.075 | 4.6 |  |  | 0.125 |  |  |  |  | 200 | https://www.makeitfrom.com/material-properties/5383-H321-Aluminum
96.85 | 0.25 | 0.2 | 0.075 | 0.075 |  |  |  | 0.3 |  |  |  | 0.075 | 2.05 |  |  | 0.075 |  |  |  |  | 60 | https://www.makeitfrom.com/material-properties/5251-H111-Aluminum
91.45 | 0.6 | 0.975 | 0.5 | 0.45 |  | 0.15 |  | 1.2 |  |  |  | 0.1 | 4.4 |  |  | 0.15 |  |  |  |  | 120 | https://www.makeitfrom.com/material-properties/5026-O-Aluminum
96.75 | 0.2 | 0.125 | 0.05 | 0.05 |  |  |  | 0.05 |  |  |  |  | 2.5 |  |  | 0.25 |  |  |  |  | 140 | https://www.makeitfrom.com/material-properties/5052-H38-Aluminum
94.2 | 0.2 | 0.15 | 0.05 | 0.05 |  |  |  | 0.125 |  |  |  |  | 5.05 |  |  | 0.125 |  |  |  |  | 140 | https://www.makeitfrom.com/material-properties/5056-H111-Aluminum
98.4 | 0.225 | 0.15 | 0.1 | 0.025 |  |  |  | 0.075 |  |  |  |  | 0.9 |  |  | 0.05 |  |  |  |  | 76 | https://www.makeitfrom.com/material-properties/5005A-H36-Aluminum
99.15 | 0.125 | 0.075 | 0.015 | 0.1 |  |  |  | 0.1 |  |  |  |  | 0.4 | [7 empty] | 63 | https://www.makeitfrom.com/material-properties/5110A-H16-Aluminum
96.3 | 0.25 | 0.2 | 0.1 | 0.05 |  |  |  | 0.8 |  |  |  | 0.05 | 2.05 |  |  | 0.15 |  |  |  |  | 100 | https://www.makeitfrom.com/material-properties/5049-H24-Aluminum
97.6 | 0.35 | 0.2 | 0.125 | 0.1 |  |  |  | 0.05 |  |  |  |  | 1.45 |  |  | 0.05 |  |  |  |  | 53 | https://www.makeitfrom.com/material-properties/5050-H112-Aluminum
94.05 | 0.2 | 0.125 | 0.6 | 0.125 |  |  |  | 0.6 |  |  |  | 0.075 | 4 |  |  | 0.15 |  |  |  |  | 150 | https://www.makeitfrom.com/material-properties/5070-5070-O-AlMg4MnZn-Aluminum
94 | 0.2 | 0.2 | 0.125 | 0.05 |  |  |  | 0.7 |  |  |  | 0.075 | 4.45 |  |  | 0.15 |  |  |  |  | 150 | https://www.makeitfrom.com/material-properties/5083-O-Aluminum
96.85 | 0.25 | 0.2 | 0.075 | 0.075 |  |  |  | 0.3 |  |  |  | 0.075 | 2.05 |  |  | 0.075 |  |  |  |  | 110 | https://www.makeitfrom.com/material-properties/5251-H26-Aluminum
97.2 | 0.05 | 0.04 | 0.025 | 0.05 | 0.025 |  |  | 0.05 |  |  |  |  | 2.5 | [7 empty] | 100 | https://www.makeitfrom.com/material-properties/5252-H25-Aluminum
96.75 | 0.2 | 0.2 | 0.05 | 0.02 |  |  |  | 0.005 |  |  |  |  | 2.5 |  |  | 0.25 |  |  |  |  | 130 | https://www.makeitfrom.com/material-properties/5652-H36-Aluminum
95.5 | 0.175 | 0.1 | 0.125 | 0.075 |  |  |  | 0.35 |  |  |  | 0.05 | 3.5 |  |  | 0.05 |  |  |  |  | 97 | https://www.makeitfrom.com/material-properties/5042-H19-Aluminum
95.8 | 0.2 | 0.125 | 0.125 | 0.05 |  |  |  | 0.75 |  |  |  | 0.1 | 2.7 |  |  | 0.125 |  |  |  |  | 130 | https://www.makeitfrom.com/material-properties/5454-H38-Aluminum
94.65 | 0.25 | 0.2 | 0.125 | 0.05 |  |  |  | 0.45 |  |  |  | 0.075 | 4 |  |  | 0.15 |  |  |  |  | 150 | https://www.makeitfrom.com/material-properties/5086-H116-Aluminum
98.4 | 0.35 | 0.2 | 0.15 | 0.125 |  |  |  | 0.2 |  |  |  | 0.05 | 0.4 |  |  | 0.075 |  |  |  |  | 68 | https://www.makeitfrom.com/material-properties/5010-H12-Aluminum
98.4 | 0.225 | 0.15 | 0.1 | 0.025 |  |  |  | 0.075 |  |  |  |  | 0.9 |  |  | 0.05 |  |  |  |  | 66 | https://www.makeitfrom.com/material-properties/5005A-H34-Aluminum
94.65 | 0.25 | 0.2 | 0.125 | 0.05 |  |  |  | 0.45 |  |  |  | 0.075 | 4 |  |  | 0.15 |  |  |  |  | 120 | https://www.makeitfrom.com/material-properties/5086-H16-Aluminum
97.6 | 0.35 | 0.2 | 0.125 | 0.1 |  |  |  | 0.05 |  |  |  |  | 1.45 |  |  | 0.05 |  |  |  |  | 81 | https://www.makeitfrom.com/material-properties/5050-H14-Aluminum
95.8 | 0.2 | 0.2 | 0.1 | 0.05 |  |  |  | 0.25 |  |  |  | 0.075 | 3.1 |  |  | 0.15 |  |  |  |  | 120 | https://www.makeitfrom.com/material-properties/5754-H26-Aluminum
98.4 | 0.225 | 0.15 | 0.1 | 0.025 |  |  |  | 0.075 |  |  |  |  | 0.9 |  |  | 0.05 |  |  |  |  | 71 | https://www.makeitfrom.com/material-properties/5005A-H28-Aluminum
96.6 | 0.35 | 0.15 | 0.125 | 0.125 |  |  |  | 1.15 |  |  |  |  | 1.25 |  |  | 0.2 |  |  |  |  | 130 | https://www.makeitfrom.com/material-properties/5040-H26-Aluminum
97.35 | 0.225 | 0.15 | 0.1 | 0.025 |  |  |  | 0.125 |  |  |  | 0.05 | 1.75 |  |  | 0.15 |  |  |  |  | 61 | https://www.makeitfrom.com/material-properties/5051A-O-Aluminum
93.65 | 0.125 | 0.125 | 0.2 | 0.1 |  | 0.1 |  | 0.85 |  |  |  | 0.075 | 4.6 |  |  | 0.125 |  |  |  |  | 170 | https://www.makeitfrom.com/material-properties/5383-H24-Aluminum
96.3 | 0.25 | 0.2 | 0.1 | 0.05 |  |  |  | 0.8 |  |  |  | 0.05 | 2.05 |  |  | 0.15 |  |  |  |  | 84 | https://www.makeitfrom.com/material-properties/5049-H112-Aluminum
96.75 | 0.2 | 0.125 | 0.05 | 0.05 |  |  |  | 0.05 |  |  |  |  | 2.5 |  |  | 0.25 |  |  |  |  | 130 | https://www.makeitfrom.com/material-properties/5052-H22-Aluminum
94.65 | 0.25 | 0.2 | 0.125 | 0.05 |  |  |  | 0.45 |  |  |  | 0.075 | 4 |  |  | 0.15 |  |  |  |  | 160 | https://www.makeitfrom.com/material-properties/5086-H12-Aluminum
96.3 | 0.25 | 0.2 | 0.1 | 0.05 |  |  |  | 0.8 |  |  |  | 0.05 | 2.05 |  |  | 0.15 |  |  |  |  | 91 | https://www.makeitfrom.com/material-properties/5049-H15-Aluminum
94.2 | 0.2 | 0.15 | 0.05 | 0.05 |  |  |  | 0.125 |  |  |  |  | 5.05 |  |  | 0.125 |  |  |  |  | 150 | https://www.makeitfrom.com/material-properties/5056-H38-Aluminum
96.75 | 0.2 | 0.125 | 0.05 | 0.05 |  |  |  | 0.05 |  |  |  |  | 2.5 |  |  | 0.25 |  |  |  |  | 66 | https://www.makeitfrom.com/material-properties/5052-H111-Aluminum
93.4 | 0.25 | 0.2 | 0.1 | 0.05 |  |  |  | 0.35 |  |  |  | 0.1 | 5.05 |  |  | 0.1 |  |  |  |  | 130 | https://www.makeitfrom.com/material-properties/5019-O-Aluminum
96.75 | 0.2 | 0.125 | 0.05 | 0.05 |  |  |  | 0.05 |  |  |  |  | 2.5 |  |  | 0.25 |  |  |  |  | 120 | https://www.makeitfrom.com/material-properties/5052-H322-Aluminum
94.65 | 0.25 | 0.2 | 0.125 | 0.05 |  |  |  | 0.45 |  |  |  | 0.075 | 4 |  |  | 0.15 |  |  |  |  | 140 | https://www.makeitfrom.com/material-properties/5086-H38-Aluminum
94 | 0.2 | 0.2 | 0.125 | 0.05 |  |  |  | 0.7 |  |  |  | 0.075 | 4.45 |  |  | 0.15 |  |  |  |  | 170 | https://www.makeitfrom.com/material-properties/5083-H26-Aluminum
99.15 | 0.125 | 0.075 | 0.015 | 0.1 |  |  |  | 0.1 |  |  |  |  | 0.4 | [7 empty] | 64 | https://www.makeitfrom.com/material-properties/5110A-H18-Aluminum
97.6 | 0.35 | 0.2 | 0.125 | 0.1 |  |  |  | 0.05 |  |  |  |  | 1.45 |  |  | 0.05 |  |  |  |  | 76 | https://www.makeitfrom.com/material-properties/5050-H18-Aluminum
97.6 | 0.35 | 0.2 | 0.125 | 0.1 |  |  |  | 0.05 |  |  |  |  | 1.45 |  |  | 0.05 |  |  |  |  | 96 | https://www.makeitfrom.com/material-properties/5050-H38-Aluminum
94.75 | 0.175 | 0.1 | 0.125 | 0.075 |  |  |  | 0.075 |  |  |  | 0.05 | 4.5 |  |  | 0.075 |  |  |  |  | 110 | https://www.makeitfrom.com/material-properties/5082-H18-Aluminum
95.8 | 0.2 | 0.125 | 0.125 | 0.05 |  |  |  | 0.75 |  |  |  | 0.1 | 2.7 |  |  | 0.125 |  |  |  |  | 120 | https://www.makeitfrom.com/material-properties/5454-H111-Aluminum
96.3 | 0.25 | 0.2 | 0.1 | 0.05 |  |  |  | 0.8 |  |  |  | 0.05 | 2.05 |  |  | 0.15 |  |  |  |  | 120 | https://www.makeitfrom.com/material-properties/5049-H38-Aluminum
96.75 | 0.2 | 0.125 | 0.05 | 0.05 |  |  |  | 0.05 |  |  |  |  | 2.5 |  |  | 0.25 |  |  |  |  | 68 | https://www.makeitfrom.com/material-properties/5052-F-Aluminum
94 | 0.2 | 0.2 | 0.125 | 0.05 |  |  |  | 0.7 |  |  |  | 0.075 | 4.45 |  |  | 0.15 |  |  |  |  | 160 | https://www.makeitfrom.com/material-properties/5083-H34-Aluminum
91.45 | 0.6 | 0.975 | 0.5 | 0.45 |  | 0.15 |  | 1.2 |  |  |  | 0.1 | 4.4 |  |  | 0.15 |  |  |  |  | 130 | https://www.makeitfrom.com/material-properties/5026-H24-Aluminum
95.6 | 0.2 | 0.125 | 0.1 | 0.05 |  |  |  | 0.05 |  |  |  | 0.1 | 3.5 |  |  | 0.25 |  |  |  |  | 130 | https://www.makeitfrom.com/material-properties/5154-H14-Aluminum
95.8 | 0.2 | 0.125 | 0.125 | 0.05 |  |  |  | 0.75 |  |  |  | 0.1 | 2.7 |  |  | 0.125 |  |  |  |  | 130 | https://www.makeitfrom.com/material-properties/5454-H36-Aluminum
93.4 | 0.25 | 0.2 | 0.1 | 0.05 |  |  |  | 0.35 |  |  |  | 0.1 | 5.05 |  |  | 0.1 |  |  |  |  | 110 | https://www.makeitfrom.com/material-properties/5019-H111-Aluminum
95.3 | 0.25 | 0.25 | 0.1 | 0.05 |  |  |  | 0.25 |  |  |  | 0.1 | 3.5 |  |  | 0.125 |  |  |  |  | 100 | https://www.makeitfrom.com/material-properties/5154A-O-Aluminum
96.3 | 0.25 | 0.2 | 0.1 | 0.05 |  |  |  | 0.8 |  |  |  | 0.05 | 2.05 |  |  | 0.15 |  |  |  |  | 96 | https://www.makeitfrom.com/material-properties/5049-H11-Aluminum
98.25 | 0.35 | 0.15 | 0.125 | 0.1 |  |  |  | 0.1 |  |  |  |  | 0.8 |  |  | 0.05 |  |  |  |  | 79 | https://www.makeitfrom.com/material-properties/5005-H36-Aluminum
95.6 | 0.2 | 0.125 | 0.1 | 0.05 |  |  |  | 0.05 |  |  |  | 0.1 | 3.5 |  |  | 0.25 |  |  |  |  | 150 | https://www.makeitfrom.com/material-properties/5154-H38-Aluminum
94 | 0.2 | 0.2 | 0.125 | 0.05 |  |  |  | 0.7 |  |  |  | 0.075 | 4.45 |  |  | 0.15 |  |  |  |  | 140 | https://www.makeitfrom.com/material-properties/5083-H24-Aluminum
97.6 | 0.35 | 0.2 | 0.125 | 0.1 |  |  |  | 0.05 |  |  |  |  | 1.45 |  |  | 0.05 |  |  |  |  | 80 | https://www.makeitfrom.com/material-properties/5050-H16-Aluminum
98.425 | 0.05 | 0.04 | 0.025 | 0.1 | 0.025 |  |  | 0.3 |  |  |  |  | 1 | [7 empty] | 81 | https://www.makeitfrom.com/material-properties/5457-H28-Aluminum
98.4 | 0.225 | 0.15 | 0.1 | 0.025 |  |  |  | 0.075 |  |  |  |  | 0.9 |  |  | 0.05 |  |  |  |  | 42 | https://www.makeitfrom.com/material-properties/5005A-H112-Aluminum
96.75 | 0.2 | 0.125 | 0.05 | 0.05 |  |  |  | 0.05 |  |  |  |  | 2.5 |  |  | 0.25 |  |  |  |  | 130 | https://www.makeitfrom.com/material-properties/5052-H36-Aluminum
98.4 | 0.225 | 0.15 | 0.1 | 0.025 |  |  |  | 0.075 |  |  |  |  | 0.9 |  |  | 0.05 |  |  |  |  | 38 | https://www.makeitfrom.com/material-properties/5005A-H111-Aluminum
98.25 | 0.35 | 0.15 | 0.125 | 0.1 |  |  |  | 0.1 |  |  |  |  | 0.8 |  |  | 0.05 |  |  |  |  | 68 | https://www.makeitfrom.com/material-properties/5005-H14-Aluminum
93.4 | 0.25 | 0.2 | 0.1 | 0.05 |  |  |  | 0.35 |  |  |  | 0.1 | 5.05 |  |  | 0.1 |  |  |  |  | 150 | https://www.makeitfrom.com/material-properties/5019-H36-Aluminum
94.75 | 0.175 | 0.1 | 0.125 | 0.075 |  |  |  | 0.075 |  |  |  | 0.05 | 4.5 |  |  | 0.075 |  |  |  |  | 130 | https://www.makeitfrom.com/material-properties/5082-H38-Aluminum
94.5 | 0.175 | 0.1 | 0.125 | 0.075 |  |  |  | 0.35 |  |  |  | 0.05 | 4.5 |  |  | 0.05 |  |  |  |  | 110 | https://www.makeitfrom.com/material-properties/5182-H19-Aluminum
95.6 | 0.225 | 0.225 | 0.1 | 0.025 |  |  |  | 0.005 |  |  |  | 0.025 | 3.5 |  |  | 0.25 |  |  |  |  | 130 | https://www.makeitfrom.com/material-properties/5254-H14-Aluminum
95.5 | 0.175 | 0.1 | 0.125 | 0.075 |  |  |  | 0.35 |  |  |  | 0.05 | 3.5 |  |  | 0.05 |  |  |  |  | 120 | https://www.makeitfrom.com/material-properties/5042-H38-Aluminum
95.8 | 0.2 | 0.125 | 0.125 | 0.05 |  |  |  | 0.75 |  |  |  | 0.1 | 2.7 |  |  | 0.125 |  |  |  |  | 130 | https://www.makeitfrom.com/material-properties/5454-H34-Aluminum
96.75 | 0.2 | 0.2 | 0.05 | 0.02 |  |  |  | 0.005 |  |  |  |  | 2.5 |  |  | 0.25 |  |  |  |  | 140 | https://www.makeitfrom.com/material-properties/5652-H22-Aluminum
94 | 0.2 | 0.2 | 0.125 | 0.05 |  |  |  | 0.7 |  |  |  | 0.075 | 4.45 |  |  | 0.15 |  |  |  |  | 190 | https://www.makeitfrom.com/material-properties/5083-H22-Aluminum
95.95 | 0.35 | 0.2 | 0.15 | 0.15 |  |  |  | 0.85 |  |  |  | 0.05 | 2.1 |  |  | 0.15 |  |  |  |  | 120 | https://www.makeitfrom.com/material-properties/5449-H26-Aluminum
95.8 | 0.2 | 0.2 | 0.1 | 0.05 |  |  |  | 0.25 |  |  |  | 0.075 | 3.1 |  |  | 0.15 |  |  |  |  | 66 | https://www.makeitfrom.com/material-properties/5754-F-Aluminum
95.8 | 0.2 | 0.2 | 0.1 | 0.05 |  |  |  | 0.25 |  |  |  | 0.075 | 3.1 |  |  | 0.15 |  |  |  |  | 100 | https://www.makeitfrom.com/material-properties/5754-H16-Aluminum
96.3 | 0.25 | 0.2 | 0.1 | 0.05 |  |  |  | 0.8 |  |  |  | 0.05 | 2.05 |  |  | 0.15 |  |  |  |  | 100 | https://www.makeitfrom.com/material-properties/5049-H18-Aluminum
94 | 0.2 | 0.2 | 0.125 | 0.05 |  |  |  | 0.7 |  |  |  | 0.075 | 4.45 |  |  | 0.15 |  |  |  |  | 160 | https://www.makeitfrom.com/material-properties/5083-H116-Aluminum
97.6 | 0.35 | 0.2 | 0.125 | 0.1 |  |  |  | 0.05 |  |  |  |  | 1.45 |  |  | 0.05 |  |  |  |  | 94 | https://www.makeitfrom.com/material-properties/5050-H22-Aluminum
98.4 | 0.225 | 0.15 | 0.1 | 0.025 |  |  |  | 0.075 |  |  |  |  | 0.9 |  |  | 0.05 |  |  |  |  | 63 | https://www.makeitfrom.com/material-properties/5005A-H14-Aluminum
95.3 | 0.25 | 0.25 | 0.1 | 0.05 |  |  |  | 0.25 |  |  |  | 0.1 | 3.5 |  |  | 0.125 |  |  |  |  | 83 | https://www.makeitfrom.com/material-properties/5154A-F-Aluminum
94.5 | 0.175 | 0.1 | 0.125 | 0.075 |  |  |  | 0.35 |  |  |  | 0.05 | 4.5 |  |  | 0.05 |  |  |  |  | 130 | https://www.makeitfrom.com/material-properties/5182-H38-Aluminum
94.5 | 0.175 | 0.1 | 0.125 | 0.075 |  |  |  | 0.35 |  |  |  | 0.05 | 4.5 |  |  | 0.05 |  |  |  |  | 100 | https://www.makeitfrom.com/material-properties/5182-H111-Aluminum
95.3 | 0.25 | 0.25 | 0.1 | 0.05 |  |  |  | 0.25 |  |  |  | 0.1 | 3.5 |  |  | 0.125 |  |  |  |  | 130 | https://www.makeitfrom.com/material-properties/5154A-H38-Aluminum
96.45 | 0.25 | 0.2 | 0.075 | 0.075 |  |  |  | 0.3 |  |  |  |  | 2.5 |  |  | 0.075 |  |  |  |  | 85 | https://www.makeitfrom.com/material-properties/5021-H19-Aluminum
99.15 | 0.125 | 0.075 | 0.015 | 0.1 |  |  |  | 0.1 |  |  |  |  | 0.4 | [7 empty] | 60 | https://www.makeitfrom.com/material-properties/5110A-H24-Aluminum
98.4 | 0.225 | 0.15 | 0.1 | 0.025 |  |  |  | 0.075 |  |  |  |  | 0.9 |  |  | 0.05 |  |  |  |  | 65 | https://www.makeitfrom.com/material-properties/5005A-H16-Aluminum
98.425 | 0.05 | 0.04 | 0.025 | 0.1 | 0.025 |  |  | 0.3 |  |  |  |  | 1 | [7 empty] | 98 | https://www.makeitfrom.com/material-properties/5457-H25-Aluminum
98.4 | 0.35 | 0.2 | 0.15 | 0.125 |  |  |  | 0.2 |  |  |  | 0.05 | 0.4 |  |  | 0.075 |  |  |  |  | 64 | https://www.makeitfrom.com/material-properties/5010-H18-Aluminum
96.3 | 0.25 | 0.2 | 0.1 | 0.05 |  |  |  | 0.8 |  |  |  | 0.05 | 2.05 |  |  | 0.15 |  |  |  |  | 110 | https://www.makeitfrom.com/material-properties/5049-H28-Aluminum
97.2 | 0.05 | 0.04 | 0.025 | 0.05 | 0.025 |  |  | 0.05 |  |  |  |  | 2.5 | [7 empty] | 100 | https://www.makeitfrom.com/material-properties/5252-H24-Aluminum
98.4 | 0.225 | 0.15 | 0.1 | 0.025 |  |  |  | 0.075 |  |  |  |  | 0.9 |  |  | 0.05 |  |  |  |  | 73 | https://www.makeitfrom.com/material-properties/5005A-H12-Aluminum
95.3 | 0.25 | 0.25 | 0.1 | 0.05 |  |  |  | 0.25 |  |  |  | 0.1 | 3.5 |  |  | 0.125 |  |  |  |  | 160 | https://www.makeitfrom.com/material-properties/5154A-H32-Aluminum
96.3 | 0.25 | 0.2 | 0.1 | 0.05 |  |  |  | 0.8 |  |  |  | 0.05 | 2.05 |  |  | 0.15 |  |  |  |  | 96 | https://www.makeitfrom.com/material-properties/5049-O-Aluminum
94.2 | 0.2 | 0.15 | 0.05 | 0.05 |  |  |  | 0.125 |  |  |  |  | 5.05 |  |  | 0.125 |  |  |  |  | 180 | https://www.makeitfrom.com/material-properties/5056-H34-Aluminum
98.4 | 0.35 | 0.2 | 0.15 | 0.125 |  |  |  | 0.2 |  |  |  | 0.05 | 0.4 |  |  | 0.075 |  |  |  |  | 83 | https://www.makeitfrom.com/material-properties/5010-H26-Aluminum
98.4 | 0.35 | 0.2 | 0.15 | 0.125 |  |  |  | 0.2 |  |  |  | 0.05 | 0.4 |  |  | 0.075 |  |  |  |  | 65 | https://www.makeitfrom.com/material-properties/5010-H16-Aluminum
96.45 | 0.25 | 0.2 | 0.075 | 0.075 |  |  |  | 0.3 |  |  |  |  | 2.5 |  |  | 0.075 |  |  |  |  | 110 | https://www.makeitfrom.com/material-properties/5021-H38-Aluminum
95.8 | 0.2 | 0.125 | 0.125 | 0.05 |  |  |  | 0.75 |  |  |  | 0.1 | 2.7 |  |  | 0.125 |  |  |  |  | 150 | https://www.makeitfrom.com/material-properties/5454-H22-Aluminum
94 | 0.2 | 0.2 | 0.125 | 0.05 |  |  |  | 0.7 |  |  |  | 0.075 | 4.45 |  |  | 0.15 |  |  |  |  | 93 | https://www.makeitfrom.com/material-properties/5083-F-Aluminum
96.3 | 0.25 | 0.2 | 0.1 | 0.05 |  |  |  | 0.8 |  |  |  | 0.05 | 2.05 |  |  | 0.15 |  |  |  |  | 96 | https://www.makeitfrom.com/material-properties/5049-H17-Aluminum
91.95 | 0.25 | 0.225 | 0.65 | 0.125 |  | 0.15 |  | 0.9 |  |  |  | 0.1 | 5.5 |  |  | 0.125 |  |  |  |  | 240 | https://www.makeitfrom.com/material-properties/5059-H321-Aluminum
98.25 | 0.35 | 0.15 | 0.125 | 0.1 |  |  |  | 0.1 |  |  |  |  | 0.8 |  |  | 0.05 |  |  |  |  | 40 | https://www.makeitfrom.com/material-properties/5005-F-Aluminum
93.65 | 0.125 | 0.125 | 0.2 | 0.1 |  | 0.1 |  | 0.85 |  |  |  | 0.075 | 4.6 |  |  | 0.125 |  |  |  |  | 190 | https://www.makeitfrom.com/material-properties/5383-H22-Aluminum
95.8 | 0.2 | 0.2 | 0.1 | 0.05 |  |  |  | 0.25 |  |  |  | 0.075 | 3.1 |  |  | 0.15 |  |  |  |  | 110 | https://www.makeitfrom.com/material-properties/5754-H28-Aluminum
93.4 | 0.25 | 0.2 | 0.1 | 0.05 |  |  |  | 0.35 |  |  |  | 0.1 | 5.05 |  |  | 0.1 |  |  |  |  | 160 | https://www.makeitfrom.com/material-properties/5019-H22-Aluminum
95.6 | 0.225 | 0.225 | 0.1 | 0.025 |  |  |  | 0.005 |  |  |  | 0.025 | 3.5 |  |  | 0.25 |  |  |  |  | 130 | https://www.makeitfrom.com/material-properties/5254-H32-Aluminum
97.35 | 0.225 | 0.15 | 0.1 | 0.025 |  |  |  | 0.125 |  |  |  | 0.05 | 1.75 |  |  | 0.15 |  |  |  |  | 51 | https://www.makeitfrom.com/material-properties/5051A-H112-Aluminum
96.3 | 0.25 | 0.2 | 0.1 | 0.05 |  |  |  | 0.8 |  |  |  | 0.05 | 2.05 |  |  | 0.15 |  |  |  |  | 120 | https://www.makeitfrom.com/material-properties/5049-H26-Aluminum
94.65 | 0.25 | 0.2 | 0.125 | 0.05 |  |  |  | 0.45 |  |  |  | 0.075 | 4 |  |  | 0.15 |  |  |  |  | 88 | https://www.makeitfrom.com/material-properties/5086-F-Aluminum
98.4 | 0.225 | 0.15 | 0.1 | 0.025 |  |  |  | 0.075 |  |  |  |  | 0.9 |  |  | 0.05 |  |  |  |  | 65 | https://www.makeitfrom.com/material-properties/5005A-H19-Aluminum
95.8 | 0.2 | 0.125 | 0.125 | 0.05 |  |  |  | 0.75 |  |  |  | 0.1 | 2.7 |  |  | 0.125 |  |  |  |  | 140 | https://www.makeitfrom.com/material-properties/5454-H26-Aluminum
94.2 | 0.2 | 0.15 | 0.05 | 0.05 |  |  |  | 0.125 |  |  |  |  | 5.05 |  |  | 0.125 |  |  |  |  | 140 | https://www.makeitfrom.com/material-properties/5056-O-Aluminum
95.8 | 0.2 | 0.2 | 0.1 | 0.05 |  |  |  | 0.25 |  |  |  | 0.075 | 3.1 |  |  | 0.15 |  |  |  |  | 110 | https://www.makeitfrom.com/material-properties/5754-H22-Aluminum
95.95 | 0.35 | 0.2 | 0.15 | 0.15 |  |  |  | 0.85 |  |  |  | 0.05 | 2.1 |  |  | 0.15 |  |  |  |  | 110 | https://www.makeitfrom.com/material-properties/5449-H28-Aluminum
95.95 | 0.35 | 0.2 | 0.15 | 0.15 |  |  |  | 0.85 |  |  |  | 0.05 | 2.1 |  |  | 0.15 |  |  |  |  | 96 | https://www.makeitfrom.com/material-properties/5449-O-Aluminum
94.65 | 0.25 | 0.2 | 0.125 | 0.05 |  |  |  | 0.45 |  |  |  | 0.075 | 4 |  |  | 0.15 |  |  |  |  | 120 | https://www.makeitfrom.com/material-properties/5086-H18-Aluminum
94 | 0.2 | 0.2 | 0.125 | 0.05 |  |  |  | 0.7 |  |  |  | 0.075 | 4.45 |  |  | 0.15 |  |  |  |  | 160 | https://www.makeitfrom.com/material-properties/5083-H32-Aluminum
98.25 | 0.35 | 0.15 | 0.125 | 0.1 |  |  |  | 0.1 |  |  |  |  | 0.8 |  |  | 0.05 |  |  |  |  | 70 | https://www.makeitfrom.com/material-properties/5005-H28-Aluminum
96.75 | 0.2 | 0.2 | 0.05 | 0.02 |  |  |  | 0.005 |  |  |  |  | 2.5 |  |  | 0.25 |  |  |  |  | 120 | https://www.makeitfrom.com/material-properties/5652-H32-Aluminum
94.65 | 0.25 | 0.2 | 0.125 | 0.05 |  |  |  | 0.45 |  |  |  | 0.075 | 4 |  |  | 0.15 |  |  |  |  | 150 | https://www.makeitfrom.com/material-properties/5086-H36-Aluminum
95.3 | 0.25 | 0.25 | 0.1 | 0.05 |  |  |  | 0.25 |  |  |  | 0.1 | 3.5 |  |  | 0.125 |  |  |  |  | 120 | https://www.makeitfrom.com/material-properties/5154A-H24-Aluminum
96.3 | 0.25 | 0.2 | 0.1 | 0.05 |  |  |  | 0.8 |  |  |  | 0.05 | 2.05 |  |  | 0.15 |  |  |  |  | 79 | https://www.makeitfrom.com/material-properties/5049-H111-Aluminum
95.8 | 0.2 | 0.2 | 0.1 | 0.05 |  |  |  | 0.25 |  |  |  | 0.075 | 3.1 |  |  | 0.15 |  |  |  |  | 110 | https://www.makeitfrom.com/material-properties/5754-H36-Aluminum
96.75 | 0.2 | 0.2 | 0.05 | 0.02 |  |  |  | 0.005 |  |  |  |  | 2.5 |  |  | 0.25 |  |  |  |  | 110 | https://www.makeitfrom.com/material-properties/5652-O-Aluminum
96.6 | 0.35 | 0.15 | 0.125 | 0.125 |  |  |  | 1.15 |  |  |  |  | 1.25 |  |  | 0.2 |  |  |  |  | 110 | https://www.makeitfrom.com/material-properties/5040-H34-Aluminum
95.3 | 0.25 | 0.25 | 0.1 | 0.05 |  |  |  | 0.25 |  |  |  | 0.1 | 3.5 |  |  | 0.125 |  |  |  |  | 120 | https://www.makeitfrom.com/material-properties/5154A-H14-Aluminum
96.75 | 0.2 | 0.125 | 0.05 | 0.05 |  |  |  | 0.05 |  |  |  |  | 2.5 |  |  | 0.25 |  |  |  |  | 110 | https://www.makeitfrom.com/material-properties/5052-O-Aluminum
98.4 | 0.35 | 0.2 | 0.15 | 0.125 |  |  |  | 0.2 |  |  |  | 0.05 | 0.4 |  |  | 0.075 |  |  |  |  | 42 | https://www.makeitfrom.com/material-properties/5010-O-Aluminum
95.3 | 0.25 | 0.25 | 0.1 | 0.05 |  |  |  | 0.25 |  |  |  | 0.1 | 3.5 |  |  | 0.125 |  |  |  |  | 84 | https://www.makeitfrom.com/material-properties/5154A-H111-Aluminum
95.6 | 0.225 | 0.225 | 0.1 | 0.025 |  |  |  | 0.005 |  |  |  | 0.025 | 3.5 |  |  | 0.25 |  |  |  |  | 140 | https://www.makeitfrom.com/material-properties/5254-H36-Aluminum
96.75 | 0.2 | 0.125 | 0.05 | 0.05 |  |  |  | 0.05 |  |  |  |  | 2.5 |  |  | 0.25 |  |  |  |  | 100 | https://www.makeitfrom.com/material-properties/5052-H14-Aluminum
95.6 | 0.2 | 0.125 | 0.1 | 0.05 |  |  |  | 0.05 |  |  |  | 0.1 | 3.5 |  |  | 0.25 |  |  |  |  | 100 | https://www.makeitfrom.com/material-properties/5154-H18-Aluminum
95.6 | 0.2 | 0.125 | 0.1 | 0.05 |  |  |  | 0.05 |  |  |  | 0.1 | 3.5 |  |  | 0.25 |  |  |  |  | 140 | https://www.makeitfrom.com/material-properties/5154-H26-Aluminum
95.8 | 0.2 | 0.125 | 0.125 | 0.05 |  |  |  | 0.75 |  |  |  | 0.1 | 2.7 |  |  | 0.125 |  |  |  |  | 120 | https://www.makeitfrom.com/material-properties/5454-H24-Aluminum
96.85 | 0.25 | 0.2 | 0.075 | 0.075 |  |  |  | 0.3 |  |  |  | 0.075 | 2.05 |  |  | 0.075 |  |  |  |  | 110 | https://www.makeitfrom.com/material-properties/5251-H36-Aluminum
97.6 | 0.35 | 0.2 | 0.125 | 0.1 |  |  |  | 0.05 |  |  |  |  | 1.45 |  |  | 0.05 |  |  |  |  | 90 | https://www.makeitfrom.com/material-properties/5050-H34-Aluminum
95.8 | 0.2 | 0.2 | 0.1 | 0.05 |  |  |  | 0.25 |  |  |  | 0.075 | 3.1 |  |  | 0.15 |  |  |  |  | 110 | https://www.makeitfrom.com/material-properties/5754-H34-Aluminum
96.75 | 0.2 | 0.125 | 0.05 | 0.05 |  |  |  | 0.05 |  |  |  |  | 2.5 |  |  | 0.25 |  |  |  |  | 110 | https://www.makeitfrom.com/material-properties/5052-H24-Aluminum
93.65 | 0.125 | 0.125 | 0.2 | 0.1 |  | 0.1 |  | 0.85 |  |  |  | 0.075 | 4.6 |  |  | 0.125 |  |  |  |  | 140 | https://www.makeitfrom.com/material-properties/5383-H112-Aluminum
95.8 | 0.2 | 0.125 | 0.125 | 0.05 |  |  |  | 0.75 |  |  |  | 0.1 | 2.7 |  |  | 0.125 |  |  |  |  | 120 | https://www.makeitfrom.com/material-properties/5454-H28-Aluminum
98.25 | 0.35 | 0.15 | 0.125 | 0.1 |  |  |  | 0.1 |  |  |  |  | 0.8 |  |  | 0.05 |  |  |  |  | 69 | https://www.makeitfrom.com/material-properties/5005-H16-Aluminum
98.25 | 0.35 | 0.15 | 0.125 | 0.1 |  |  |  | 0.1 |  |  |  |  | 0.8 |  |  | 0.05 |  |  |  |  | 45 | https://www.makeitfrom.com/material-properties/5005-O-Aluminum
96.75 | 0.2 | 0.125 | 0.05 | 0.05 |  |  |  | 0.05 |  |  |  |  | 2.5 |  |  | 0.25 |  |  |  |  | 98 | https://www.makeitfrom.com/material-properties/5052-H16-Aluminum
98.4 | 0.225 | 0.15 | 0.1 | 0.025 |  |  |  | 0.075 |  |  |  |  | 0.9 |  |  | 0.05 |  |  |  |  | 65 | https://www.makeitfrom.com/material-properties/5005A-H22-Aluminum
99.5 | 0.5 | 0.5 | 0.05 | 0.125 |  |  |  | 0.025 |  |  |  | 0.05 | 0.05 | [7 empty] | 65 | https://www.makeitfrom.com/material-properties/1100A-H12-Aluminum
97.6 | 0.35 | 0.2 | 0.125 | 0.1 |  |  |  | 0.05 |  |  |  |  | 1.45 |  |  | 0.05 |  |  |  |  | 83 | https://www.makeitfrom.com/material-properties/5050-H28-Aluminum
99.9 | 0.075 | 0.075 | 0.015 | 0.015 | 0.025 |  |  | 0.01 |  |  |  | 0.015 | 0.01 |  | 0.015 | [5 empty] | 48 | https://www.makeitfrom.com/material-properties/1080-H22-Aluminum
99.85 | 0.125 | 0.1 | 0.02 | 0.02 | 0.025 |  |  | 0.015 |  |  |  | 0.015 | 0.015 | [7 empty] | 37 | https://www.makeitfrom.com/material-properties/1070-H16-Aluminum
99.5 | 0.5 | 0.5 | 0.05 | 0.125 |  |  |  | 0.025 |  |  |  | 0.05 | 0.05 | [7 empty] | 35 | https://www.makeitfrom.com/material-properties/1100A-O-Aluminum
99.8 | 0.175 | 0.125 | 0.025 | 0.025 | 0.025 |  |  | 0.015 |  |  |  | 0.015 | 0.015 | [7 empty] | 45 | https://www.makeitfrom.com/material-properties/1060-H26-Aluminum
99.85 | 0.125 | 0.1 | 0.035 | 0.015 |  |  |  | 0.015 |  |  |  | 0.015 | 0.015 | [7 empty] | 43 | https://www.makeitfrom.com/material-properties/1070A-H18-Aluminum
99.85 | 0.125 | 0.1 | 0.02 | 0.02 | 0.025 |  |  | 0.015 |  |  |  | 0.015 | 0.015 | [7 empty] | 36 | https://www.makeitfrom.com/material-properties/1070-H112-Aluminum
95.8 | 0.2 | 0.2 | 0.1 | 0.05 |  |  |  | 0.25 |  |  |  | 0.075 | 3.1 |  |  | 0.15 |  |  |  |  | 120 | https://www.makeitfrom.com/material-properties/5754-H38-Aluminum
99.9 | 0.075 | 0.075 | 0.03 | 0.015 |  |  |  | 0.01 |  |  |  | 0.01 | 0.01 |  | 0.015 | [5 empty] | 32 | https://www.makeitfrom.com/material-properties/1080A-H112-Aluminum
93.4 | 0.25 | 0.2 | 0.1 | 0.05 |  |  |  | 0.35 |  |  |  | 0.1 | 5.05 |  |  | 0.1 |  |  |  |  | 160 | https://www.makeitfrom.com/material-properties/5019-H26-Aluminum
99.5 | 0.5 | 0.5 | 0.05 | 0.125 |  |  |  | 0.025 |  |  |  | 0.05 | 0.05 | [7 empty] | 56 | https://www.makeitfrom.com/material-properties/1100A-H18-Aluminum
99.8 | 0.175 | 0.125 | 0.025 | 0.025 | 0.025 |  |  | 0.015 |  |  |  | 0.015 | 0.015 | [7 empty] | 29 | https://www.makeitfrom.com/material-properties/1060-H12-Aluminum
94.2 | 0.2 | 0.15 | 0.05 | 0.05 |  |  |  | 0.125 |  |  |  |  | 5.05 |  |  | 0.125 |  |  |  |  | 160 | https://www.makeitfrom.com/material-properties/5056-H14-Aluminum
99.75 | 0.2 | 0.125 | 0.035 | 0.025 |  |  |  | 0.025 |  |  |  | 0.025 | 0.025 | [7 empty] | 50 | https://www.makeitfrom.com/material-properties/1050A-H18-Aluminum
99.85 | 0.125 | 0.1 | 0.035 | 0.015 |  |  |  | 0.015 |  |  |  | 0.015 | 0.015 | [7 empty] | 51 | https://www.makeitfrom.com/material-properties/1070A-H26-Aluminum
99.925 | 0.06 | 0.05 | 0.015 | 0.015 | 0.025 |  |  | 0.01 |  |  |  | 0.01 | 0.01 |  | 0.015 | [5 empty] | 38 | https://www.makeitfrom.com/material-properties/1085-H14-Aluminum
99.9 | 0.075 | 0.075 | 0.03 | 0.015 |  |  |  | 0.01 |  |  |  | 0.01 | 0.01 |  | 0.015 | [5 empty] | 47 | https://www.makeitfrom.com/material-properties/1080A-H12-Aluminum
94.2 | 0.2 | 0.15 | 0.05 | 0.05 |  |  |  | 0.125 |  |  |  |  | 5.05 |  |  | 0.125 |  |  |  |  | 190 | https://www.makeitfrom.com/material-properties/5056-H12-Aluminum
99.75 | 0.2 | 0.125 | 0.035 | 0.025 |  |  |  | 0.025 |  |  |  | 0.025 | 0.025 | [7 empty] | 22 | https://www.makeitfrom.com/material-properties/1050A-F-Aluminum
99.85 | 0.125 | 0.1 | 0.035 | 0.015 |  |  |  | 0.015 |  |  |  | 0.015 | 0.015 | [7 empty] | 25 | https://www.makeitfrom.com/material-properties/1070A-F-Aluminum
99.85 | 0.125 | 0.1 | 0.02 | 0.02 | 0.025 |  |  | 0.015 |  |  |  | 0.015 | 0.015 | [7 empty] | 48 | https://www.makeitfrom.com/material-properties/1070-H26-Aluminum
95.8 | 0.2 | 0.2 | 0.1 | 0.05 |  |  |  | 0.25 |  |  |  | 0.075 | 3.1 |  |  | 0.15 |  |  |  |  | 100 | https://www.makeitfrom.com/material-properties/5754-H18-Aluminum
99.9 | 0.075 | 0.075 | 0.03 | 0.015 |  |  |  | 0.01 |  |  |  | 0.01 | 0.01 |  | 0.015 | [5 empty] | 43 | https://www.makeitfrom.com/material-properties/1080A-H16-Aluminum
99.5 | 0.5 | 0.5 | 0.05 | 0.125 |  |  |  | 0.025 |  |  |  | 0.05 | 0.05 | [7 empty] | 67 | https://www.makeitfrom.com/material-properties/1100A-H22-Aluminum
99.9 | 0.075 | 0.075 | 0.015 | 0.015 | 0.025 |  |  | 0.01 |  |  |  | 0.015 | 0.01 |  | 0.015 | [5 empty] | 35 | https://www.makeitfrom.com/material-properties/1080-H112-Aluminum
99.75 | 0.2 | 0.125 | 0.035 | 0.025 |  |  |  | 0.025 |  |  |  | 0.025 | 0.025 | [7 empty] | 45 | https://www.makeitfrom.com/material-properties/1050A-H22-Aluminum
99.5 | 0.5 | 0.5 | 0.05 | 0.025 |  |  |  | 0.025 |  |  |  | 0.025 | [8 empty] | 32 | https://www.makeitfrom.com/material-properties/1200-H112-Aluminum
96.75 | 0.2 | 0.2 | 0.05 | 0.02 |  |  |  | 0.005 |  |  |  |  | 2.5 |  |  | 0.25 |  |  |  |  | 110 | https://www.makeitfrom.com/material-properties/5652-H24-Aluminum
99.9 | 0.075 | 0.075 | 0.03 | 0.015 |  |  |  | 0.01 |  |  |  | 0.01 | 0.01 |  | 0.015 | [5 empty] | 43 | https://www.makeitfrom.com/material-properties/1080A-H18-Aluminum
99.5 | 0.5 | 0.5 | 0.05 | 0.025 |  |  |  | 0.025 |  |  |  | 0.025 | [8 empty] | 53 | https://www.makeitfrom.com/material-properties/1200-H24-Aluminum
99.8 | 0.175 | 0.125 | 0.025 | 0.025 | 0.025 |  |  | 0.015 |  |  |  | 0.015 | 0.015 | [7 empty] | 20 | https://www.makeitfrom.com/material-properties/1060-O-Aluminum
98.25 | 0.35 | 0.15 | 0.125 | 0.1 |  |  |  | 0.1 |  |  |  |  | 0.8 |  |  | 0.05 |  |  |  |  | 69 | https://www.makeitfrom.com/material-properties/5005-H18-Aluminum
99.5 | 0.5 | 0.5 | 0.05 | 0.025 |  |  |  | 0.025 |  |  |  | 0.025 | [8 empty] | 47 | https://www.makeitfrom.com/material-properties/1200-H111-Aluminum
99.5 | 0.5 | 0.5 | 0.05 | 0.025 |  |  |  | 0.025 |  |  |  | 0.025 | [8 empty] | 61 | https://www.makeitfrom.com/material-properties/1200-H12-Aluminum
99.8 | 0.175 | 0.125 | 0.025 | 0.025 | 0.025 |  |  | 0.015 |  |  |  | 0.015 | 0.015 | [7 empty] | 37 | https://www.makeitfrom.com/material-properties/1060-H28-Aluminum
99.75 | 0.2 | 0.125 | 0.035 | 0.025 |  |  |  | 0.025 |  |  |  | 0.025 | 0.025 | [7 empty] | 27 | https://www.makeitfrom.com/material-properties/1050A-O-Aluminum
95.3 | 0.25 | 0.25 | 0.1 | 0.05 |  |  |  | 0.25 |  |  |  | 0.1 | 3.5 |  |  | 0.125 |  |  |  |  | 150 | https://www.makeitfrom.com/material-properties/5154A-H26-Aluminum
99.9 | 0.075 | 0.075 | 0.03 | 0.015 |  |  |  | 0.01 |  |  |  | 0.01 | 0.01 |  | 0.015 | [5 empty] | 45 | https://www.makeitfrom.com/material-properties/1080A-H22-Aluminum
99.85 | 0.125 | 0.1 | 0.035 | 0.015 |  |  |  | 0.015 |  |  |  | 0.015 | 0.015 | [7 empty] | 40 | https://www.makeitfrom.com/material-properties/1070A-H14-Aluminum
97.6 | 0.35 | 0.2 | 0.125 | 0.1 |  |  |  | 0.05 |  |  |  |  | 1.45 |  |  | 0.05 |  |  |  |  | 96 | https://www.makeitfrom.com/material-properties/5050-H36-Aluminum
99.9 | 0.075 | 0.075 | 0.03 | 0.015 |  |  |  | 0.01 |  |  |  | 0.01 | 0.01 |  | 0.015 | [5 empty] | 40 | https://www.makeitfrom.com/material-properties/1080A-H14-Aluminum
99.9 | 0.075 | 0.075 | 0.015 | 0.015 | 0.025 |  |  | 0.01 |  |  |  | 0.015 | 0.01 |  | 0.015 | [5 empty] | 37 | https://www.makeitfrom.com/material-properties/1080-H14-Aluminum
94.75 | 0.175 | 0.1 | 0.125 | 0.075 |  |  |  | 0.075 |  |  |  | 0.05 | 4.5 |  |  | 0.075 |  |  |  |  | 110 | https://www.makeitfrom.com/material-properties/5082-H19-Aluminum
99.8 | 0.175 | 0.125 | 0.025 | 0.025 | 0.025 |  |  | 0.015 |  |  |  | 0.015 | 0.015 | [7 empty] | 45 | https://www.makeitfrom.com/material-properties/1060-H18-Aluminum
99.9 | 0.075 | 0.075 | 0.015 | 0.015 | 0.025 |  |  | 0.01 |  |  |  | 0.015 | 0.01 |  | 0.015 | [5 empty] | 47 | https://www.makeitfrom.com/material-properties/1080-H12-Aluminum
99.925 | 0.06 | 0.05 | 0.015 | 0.015 | 0.025 |  |  | 0.01 |  |  |  | 0.01 | 0.01 |  | 0.015 | [5 empty] | 40 | https://www.makeitfrom.com/material-properties/1085-H24-Aluminum
93.65 | 0.125 | 0.125 | 0.2 | 0.1 |  | 0.1 |  | 0.85 |  |  |  | 0.075 | 4.6 |  |  | 0.125 |  |  |  |  | 130 | https://www.makeitfrom.com/material-properties/5383-H111-Aluminum
99.5 | 0.5 | 0.5 | 0.05 | 0.025 |  |  |  | 0.025 |  |  |  | 0.025 | [8 empty] | 25 | https://www.makeitfrom.com/material-properties/1200-F-Aluminum
99.75 | 0.2 | 0.125 | 0.035 | 0.025 |  |  |  | 0.025 |  |  |  | 0.025 | 0.025 | [7 empty] | 50 | https://www.makeitfrom.com/material-properties/1050A-H12-Aluminum
98.425 | 0.05 | 0.04 | 0.025 | 0.1 | 0.025 |  |  | 0.3 |  |  |  |  | 1 | [7 empty] | 89 | https://www.makeitfrom.com/material-properties/5457-H38-Aluminum
98.4 | 0.35 | 0.2 | 0.15 | 0.125 |  |  |  | 0.2 |  |  |  | 0.05 | 0.4 |  |  | 0.075 |  |  |  |  | 63 | https://www.makeitfrom.com/material-properties/5010-H24-Aluminum
99.925 | 0.06 | 0.05 | 0.015 | 0.015 | 0.025 |  |  | 0.01 |  |  |  | 0.01 | 0.01 |  | 0.015 | [5 empty] | 49 | https://www.makeitfrom.com/material-properties/1085-H22-Aluminum
96.85 | 0.25 | 0.2 | 0.075 | 0.075 |  |  |  | 0.3 |  |  |  | 0.075 | 2.05 |  |  | 0.075 |  |  |  |  | 93 | https://www.makeitfrom.com/material-properties/5251-H28-Aluminum
99.5 | 0.5 | 0.5 | 0.05 | 0.125 |  |  |  | 0.025 |  |  |  | 0.05 | 0.05 | [7 empty] | 47 | https://www.makeitfrom.com/material-properties/1100A-H112-Aluminum
99.925 | 0.06 | 0.05 | 0.015 | 0.015 | 0.025 |  |  | 0.01 |  |  |  | 0.01 | 0.01 |  | 0.015 | [5 empty] | 46 | https://www.makeitfrom.com/material-properties/1085-H18-Aluminum
99.925 | 0.06 | 0.05 | 0.015 | 0.015 | 0.025 |  |  | 0.01 |  |  |  | 0.01 | 0.01 |  | 0.015 | [5 empty] | 48 | https://www.makeitfrom.com/material-properties/1085-H12-Aluminum
96.85 | 0.25 | 0.2 | 0.075 | 0.075 |  |  |  | 0.3 |  |  |  | 0.075 | 2.05 |  |  | 0.075 |  |  |  |  | 89 | https://www.makeitfrom.com/material-properties/5251-H18-Aluminum
99.525 | 0.4 | 0.075 | 0.05 | 0.01 |  |  |  | 0.025 |  |  |  | 0.015 | 0.025 | [7 empty] | 48 | https://www.makeitfrom.com/material-properties/1435-H18-Aluminum
96.6 | 0.35 | 0.15 | 0.125 | 0.125 |  |  |  | 1.15 |  |  |  |  | 1.25 |  |  | 0.2 |  |  |  |  | 100 | https://www.makeitfrom.com/material-properties/5040-H24-Aluminum
99.5 | 0.5 | 0.5 | 0.05 | 0.125 |  |  |  | 0.025 |  |  |  | 0.05 | 0.05 | [7 empty] | 58 | https://www.makeitfrom.com/material-properties/1100A-H24-Aluminum
99.85 | 0.125 | 0.1 | 0.035 | 0.015 |  |  |  | 0.015 |  |  |  | 0.015 | 0.015 | [7 empty] | 43 | https://www.makeitfrom.com/material-properties/1070A-H16-Aluminum
95.8 | 0.2 | 0.2 | 0.1 | 0.05 |  |  |  | 0.25 |  |  |  | 0.075 | 3.1 |  |  | 0.15 |  |  |  |  | 140 | https://www.makeitfrom.com/material-properties/5754-H12-Aluminum
99.9 | 0.075 | 0.075 | 0.03 | 0.015 |  |  |  | 0.01 |  |  |  | 0.01 | 0.01 |  | 0.015 | [5 empty] | 18 | https://www.makeitfrom.com/material-properties/1080A-H111-Aluminum
99.85 | 0.125 | 0.1 | 0.02 | 0.02 | 0.025 |  |  | 0.015 |  |  |  | 0.015 | 0.015 | [7 empty] | 38 | https://www.makeitfrom.com/material-properties/1070-H14-Aluminum
99.5 | 0.5 | 0.5 | 0.05 | 0.025 |  |  |  | 0.025 |  |  |  | 0.025 | [8 empty] | 49 | https://www.makeitfrom.com/material-properties/1200-H19-Aluminum
99.925 | 0.06 | 0.05 | 0.015 | 0.015 | 0.025 |  |  | 0.01 |  |  |  | 0.01 | 0.01 |  | 0.015 | [5 empty] | 22 | https://www.makeitfrom.com/material-properties/1085-O-Aluminum
93.4 | 0.25 | 0.2 | 0.1 | 0.05 |  |  |  | 0.35 |  |  |  | 0.1 | 5.05 |  |  | 0.1 |  |  |  |  | 120 | https://www.makeitfrom.com/material-properties/5019-H16-Aluminum
91.45 | 0.6 | 0.975 | 0.5 | 0.45 |  | 0.15 |  | 1.2 |  |  |  | 0.1 | 4.4 |  |  | 0.15 |  |  |  |  | 94 | https://www.makeitfrom.com/material-properties/5026-H111-Aluminum
95.6 | 0.225 | 0.225 | 0.1 | 0.025 |  |  |  | 0.005 |  |  |  | 0.025 | 3.5 |  |  | 0.25 |  |  |  |  | 120 | https://www.makeitfrom.com/material-properties/5254-H112-Aluminum
96.3 | 0.25 | 0.2 | 0.1 | 0.05 |  |  |  | 0.8 |  |  |  | 0.05 | 2.05 |  |  | 0.15 |  |  |  |  | 100 | https://www.makeitfrom.com/material-properties/5049-H16-Aluminum
96.75 | 0.2 | 0.125 | 0.05 | 0.05 |  |  |  | 0.05 |  |  |  |  | 2.5 |  |  | 0.25 |  |  |  |  | 130 | https://www.makeitfrom.com/material-properties/5052-H34-Aluminum
96.3 | 0.25 | 0.2 | 0.1 | 0.05 |  |  |  | 0.8 |  |  |  | 0.05 | 2.05 |  |  | 0.15 |  |  |  |  | 130 | https://www.makeitfrom.com/material-properties/5049-H12-Aluminum
96.3 | 0.25 | 0.2 | 0.1 | 0.05 |  |  |  | 0.8 |  |  |  | 0.05 | 2.05 |  |  | 0.15 |  |  |  |  | 110 | https://www.makeitfrom.com/material-properties/5049-H34-Aluminum
99.675 | 0.325 | 0.325 | 0.05 | 0.025 | 0.025 |  |  | 0.025 |  |  |  | 0.03 | 0.025 | [7 empty] | 58 | https://www.makeitfrom.com/material-properties/1235-H111-Aluminum
95.8 | 0.2 | 0.125 | 0.125 | 0.05 |  |  |  | 0.75 |  |  |  | 0.1 | 2.7 |  |  | 0.125 |  |  |  |  | 91 | https://www.makeitfrom.com/material-properties/5454-H112-Aluminum
95.6 | 0.2 | 0.125 | 0.1 | 0.05 |  |  |  | 0.05 |  |  |  | 0.1 | 3.5 |  |  | 0.25 |  |  |  |  | 140 | https://www.makeitfrom.com/material-properties/5154-H36-Aluminum
98.25 | 0.35 | 0.15 | 0.125 | 0.1 |  |  |  | 0.1 |  |  |  |  | 0.8 |  |  | 0.05 |  |  |  |  | 84 | https://www.makeitfrom.com/material-properties/5005-H38-Aluminum
99.85 | 0.125 | 0.1 | 0.02 | 0.02 | 0.025 |  |  | 0.015 |  |  |  | 0.015 | 0.015 | [7 empty] | 40 | https://www.makeitfrom.com/material-properties/1070-H24-Aluminum
98.4 | 0.225 | 0.15 | 0.1 | 0.025 |  |  |  | 0.075 |  |  |  |  | 0.9 |  |  | 0.05 |  |  |  |  | 46 | https://www.makeitfrom.com/material-properties/5005A-O-Aluminum
99.675 | 0.325 | 0.325 | 0.05 | 0.025 | 0.025 |  |  | 0.025 |  |  |  | 0.03 | 0.025 | [7 empty] | 23 | https://www.makeitfrom.com/material-properties/1235-H112-Aluminum
99.525 | 0.4 | 0.075 | 0.05 | 0.01 |  |  |  | 0.025 |  |  |  | 0.015 | 0.025 | [7 empty] | 27 | https://www.makeitfrom.com/material-properties/1435-O-Aluminum
93.4 | 0.2 | 0.125 | 0.125 | 0.05 |  |  |  | 0.75 |  |  |  | 0.1 | 5.1 |  |  | 0.125 |  |  |  |  | 170 | https://www.makeitfrom.com/material-properties/5456-H116-Aluminum
94.65 | 0.25 | 0.2 | 0.125 | 0.05 |  |  |  | 0.45 |  |  |  | 0.075 | 4 |  |  | 0.15 |  |  |  |  | 150 | https://www.makeitfrom.com/material-properties/5086-H24-Aluminum
99.5 | 0.5 | 0.5 | 0.05 | 0.025 |  |  |  | 0.025 |  |  |  | 0.025 | [8 empty] | 69 | https://www.makeitfrom.com/material-properties/1200-H26-Aluminum
99.9 | 0.075 | 0.075 | 0.03 | 0.015 |  |  |  | 0.01 |  |  |  | 0.01 | 0.01 |  | 0.015 | [5 empty] | 21 | https://www.makeitfrom.com/material-properties/1080A-O-Aluminum
99.5 | 0.5 | 0.5 | 0.05 | 0.025 |  |  |  | 0.025 |  |  |  | 0.025 | [8 empty] | 49 | https://www.makeitfrom.com/material-properties/1200-H14-Aluminum
99.75 | 0.2 | 0.125 | 0.035 | 0.025 |  |  |  | 0.025 |  |  |  | 0.025 | 0.025 | [7 empty] | 45 | https://www.makeitfrom.com/material-properties/1050A-H24-Aluminum
93.4 | 0.25 | 0.2 | 0.1 | 0.05 |  |  |  | 0.35 |  |  |  | 0.1 | 5.05 |  |  | 0.1 |  |  |  |  | 130 | https://www.makeitfrom.com/material-properties/5019-H34-Aluminum
99.8 | 0.175 | 0.125 | 0.025 | 0.025 | 0.025 |  |  | 0.015 |  |  |  | 0.015 | 0.015 | [7 empty] | 50 | https://www.makeitfrom.com/material-properties/1060-H22-Aluminum
99.85 | 0.125 | 0.1 | 0.035 | 0.015 |  |  |  | 0.015 |  |  |  | 0.015 | 0.015 | [7 empty] | 38 | https://www.makeitfrom.com/material-properties/1070A-H24-Aluminum
95.6 | 0.225 | 0.225 | 0.1 | 0.025 |  |  |  | 0.005 |  |  |  | 0.025 | 3.5 |  |  | 0.25 |  |  |  |  | 150 | https://www.makeitfrom.com/material-properties/5254-H22-Aluminum
99.925 | 0.06 | 0.05 | 0.015 | 0.015 | 0.025 |  |  | 0.01 |  |  |  | 0.01 | 0.01 |  | 0.015 | [5 empty] | 48 | https://www.makeitfrom.com/material-properties/1085-H26-Aluminum
99.5 | 0.5 | 0.5 | 0.05 | 0.025 |  |  |  | 0.025 |  |  |  | 0.025 | [8 empty] | 33 | https://www.makeitfrom.com/material-properties/1200-O-Aluminum
99.9 | 0.075 | 0.075 | 0.015 | 0.015 | 0.025 |  |  | 0.01 |  |  |  | 0.015 | 0.01 |  | 0.015 | [5 empty] | 45 | https://www.makeitfrom.com/material-properties/1080-H18-Aluminum
99.75 | 0.2 | 0.125 | 0.035 | 0.025 |  |  |  | 0.025 |  |  |  | 0.025 | 0.025 | [7 empty] | 22 | https://www.makeitfrom.com/material-properties/1050A-H111-Aluminum
96.75 | 0.2 | 0.125 | 0.05 | 0.05 |  |  |  | 0.05 |  |  |  |  | 2.5 |  |  | 0.25 |  |  |  |  | 120 | https://www.makeitfrom.com/material-properties/5052-H26-Aluminum
99.75 | 0.2 | 0.125 | 0.035 | 0.025 |  |  |  | 0.025 |  |  |  | 0.025 | 0.025 | [7 empty] | 48 | https://www.makeitfrom.com/material-properties/1050A-H16-Aluminum
99.8 | 0.175 | 0.125 | 0.025 | 0.025 | 0.025 |  |  | 0.015 |  |  |  | 0.015 | 0.015 | [7 empty] | 45 | https://www.makeitfrom.com/material-properties/1060-H16-Aluminum
99.85 | 0.125 | 0.1 | 0.02 | 0.02 | 0.025 |  |  | 0.015 |  |  |  | 0.015 | 0.015 | [7 empty] | 48 | https://www.makeitfrom.com/material-properties/1070-H12-Aluminum
99.75 | 0.2 | 0.125 | 0.035 | 0.025 |  |  |  | 0.025 |  |  |  | 0.025 | 0.025 | [7 empty] | 55 | https://www.makeitfrom.com/material-properties/1050A-H26-Aluminum
99.85 | 0.125 | 0.1 | 0.02 | 0.02 | 0.025 |  |  | 0.015 |  |  |  | 0.015 | 0.015 | [7 empty] | 46 | https://www.makeitfrom.com/material-properties/1070-H18-Aluminum
96.75 | 0.2 | 0.125 | 0.05 | 0.05 |  |  |  | 0.05 |  |  |  |  | 2.5 |  |  | 0.25 |  |  |  |  | 120 | https://www.makeitfrom.com/material-properties/5052-H32-Aluminum
99.75 | 0.2 | 0.125 | 0.035 | 0.025 |  |  |  | 0.025 |  |  |  | 0.025 | 0.025 | [7 empty] | 45 | https://www.makeitfrom.com/material-properties/1050A-H19-Aluminum
94 | 0.2 | 0.2 | 0.125 | 0.05 |  |  |  | 0.7 |  |  |  | 0.075 | 4.45 |  |  | 0.15 |  |  |  |  | 120 | https://www.makeitfrom.com/material-properties/5083-H111-Aluminum
98.95 | 0.05 | 0.04 | 0.025 | 0.05 | 0.025 |  |  | 0.015 |  |  |  |  | 0.8 |  | 0.015 | [5 empty] | 88 | https://www.makeitfrom.com/material-properties/5657-H26-Aluminum
94.65 | 0.25 | 0.2 | 0.125 | 0.05 |  |  |  | 0.45 |  |  |  | 0.075 | 4 |  |  | 0.15 |  |  |  |  | 100 | https://www.makeitfrom.com/material-properties/5086-H111-Aluminum
99.9 | 0.075 | 0.075 | 0.015 | 0.015 | 0.025 |  |  | 0.01 |  |  |  | 0.015 | 0.01 |  | 0.015 | [5 empty] | 48 | https://www.makeitfrom.com/material-properties/1080-H26-Aluminum
99.75 | 0.2 | 0.125 | 0.035 | 0.025 |  |  |  | 0.025 |  |  |  | 0.025 | 0.025 | [7 empty] | 44 | https://www.makeitfrom.com/material-properties/1050A-H14-Aluminum
99.85 | 0.125 | 0.1 | 0.035 | 0.015 |  |  |  | 0.015 |  |  |  | 0.015 | 0.015 | [7 empty] | 20 | https://www.makeitfrom.com/material-properties/1070A-O-Aluminum
99.5 | 0.5 | 0.5 | 0.05 | 0.125 |  |  |  | 0.025 |  |  |  | 0.05 | 0.05 | [7 empty] | 74 | https://www.makeitfrom.com/material-properties/1100A-H26-Aluminum
99.925 | 0.06 | 0.05 | 0.015 | 0.015 | 0.025 |  |  | 0.01 |  |  |  | 0.01 | 0.01 |  | 0.015 | [5 empty] | 37 | https://www.makeitfrom.com/material-properties/1085-H16-Aluminum
99.925 | 0.06 | 0.05 | 0.015 | 0.015 | 0.025 |  |  | 0.01 |  |  |  | 0.01 | 0.01 |  | 0.015 | [5 empty] | 36 | https://www.makeitfrom.com/material-properties/1085-H112-Aluminum
99.9 | 0.075 | 0.075 | 0.015 | 0.015 | 0.025 |  |  | 0.01 |  |  |  | 0.015 | 0.01 |  | 0.015 | [5 empty] | 39 | https://www.makeitfrom.com/material-properties/1080-H24-Aluminum
99.5 | 0.5 | 0.5 | 0.05 | 0.125 |  |  |  | 0.025 |  |  |  | 0.05 | 0.05 | [7 empty] | 55 | https://www.makeitfrom.com/material-properties/1100A-H14-Aluminum
99.75 | 0.2 | 0.125 | 0.035 | 0.025 |  |  |  | 0.025 |  |  |  | 0.025 | 0.025 | [7 empty] | 25 | https://www.makeitfrom.com/material-properties/1050A-H112-Aluminum
99.8 | 0.175 | 0.125 | 0.025 | 0.025 | 0.025 |  |  | 0.015 |  |  |  | 0.015 | 0.015 | [7 empty] | 38 | https://www.makeitfrom.com/material-properties/1060-H24-Aluminum
99.85 | 0.125 | 0.1 | 0.02 | 0.02 | 0.025 |  |  | 0.015 |  |  |  | 0.015 | 0.015 | [7 empty] | 49 | https://www.makeitfrom.com/material-properties/1070-H22-Aluminum
95.6 | 0.2 | 0.125 | 0.1 | 0.05 |  |  |  | 0.05 |  |  |  | 0.1 | 3.5 |  |  | 0.25 |  |  |  |  | 130 | https://www.makeitfrom.com/material-properties/5154-H32-Aluminum
96.85 | 0.25 | 0.2 | 0.075 | 0.075 |  |  |  | 0.3 |  |  |  | 0.075 | 2.05 |  |  | 0.075 |  |  |  |  | 96 | https://www.makeitfrom.com/material-properties/5251-H34-Aluminum
95.6 | 0.225 | 0.225 | 0.1 | 0.025 |  |  |  | 0.005 |  |  |  | 0.025 | 3.5 |  |  | 0.25 |  |  |  |  | 110 | https://www.makeitfrom.com/material-properties/5254-H16-Aluminum
99.9 | 0.075 | 0.075 | 0.03 | 0.015 |  |  |  | 0.01 |  |  |  | 0.01 | 0.01 |  | 0.015 | [5 empty] | 50 | https://www.makeitfrom.com/material-properties/1080A-H26-Aluminum
95.8 | 0.2 | 0.2 | 0.1 | 0.05 |  |  |  | 0.25 |  |  |  | 0.075 | 3.1 |  |  | 0.15 |  |  |  |  | 96 | https://www.makeitfrom.com/material-properties/5754-O-Aluminum
99.5 | 0.5 | 0.5 | 0.05 | 0.125 |  |  |  | 0.025 |  |  |  | 0.05 | 0.05 | [7 empty] | 57 | https://www.makeitfrom.com/material-properties/1100A-H16-Aluminum
99.5 | 0.5 | 0.5 | 0.05 | 0.025 |  |  |  | 0.025 |  |  |  | 0.025 | [8 empty] | 55 | https://www.makeitfrom.com/material-properties/1200-H18-Aluminum
99.85 | 0.125 | 0.1 | 0.035 | 0.015 |  |  |  | 0.015 |  |  |  | 0.015 | 0.015 | [7 empty] | 23 | https://www.makeitfrom.com/material-properties/1070A-H112-Aluminum
99.75 | 0.2 | 0.125 | 0.035 | 0.025 |  |  |  | 0.025 |  |  |  | 0.025 | 0.025 | [7 empty] | 50 | https://www.makeitfrom.com/material-properties/1050A-H28-Aluminum
94.5 | 0.175 | 0.1 | 0.125 | 0.075 |  |  |  | 0.35 |  |  |  | 0.05 | 4.5 |  |  | 0.05 |  |  |  |  | 110 | https://www.makeitfrom.com/material-properties/5182-H18-Aluminum
99.85 | 0.125 | 0.1 | 0.035 | 0.015 |  |  |  | 0.015 |  |  |  | 0.015 | 0.015 | [7 empty] | 45 | https://www.makeitfrom.com/material-properties/1070A-H22-Aluminum
99.9 | 0.075 | 0.075 | 0.015 | 0.015 | 0.025 |  |  | 0.01 |  |  |  | 0.015 | 0.01 |  | 0.015 | [5 empty] | 37 | https://www.makeitfrom.com/material-properties/1080-H16-Aluminum
96.85 | 0.25 | 0.2 | 0.075 | 0.075 |  |  |  | 0.3 |  |  |  | 0.075 | 2.05 |  |  | 0.075 |  |  |  |  | 91 | https://www.makeitfrom.com/material-properties/5251-H24-Aluminum
99.9 | 0.075 | 0.075 | 0.03 | 0.015 |  |  |  | 0.01 |  |  |  | 0.01 | 0.01 |  | 0.015 | [5 empty] | 38 | https://www.makeitfrom.com/material-properties/1080A-H24-Aluminum
99.85 | 0.125 | 0.1 | 0.035 | 0.015 |  |  |  | 0.015 |  |  |  | 0.015 | 0.015 | [7 empty] | 47 | https://www.makeitfrom.com/material-properties/1070A-H12-Aluminum
99.85 | 0.125 | 0.1 | 0.02 | 0.02 | 0.025 |  |  | 0.015 |  |  |  | 0.015 | 0.015 | [7 empty] | 22 | https://www.makeitfrom.com/material-properties/1070-O-Aluminum
99.5 | 0.5 | 0.5 | 0.05 | 0.025 |  |  |  | 0.025 |  |  |  | 0.025 | [8 empty] | 60 | https://www.makeitfrom.com/material-properties/1200-H22-Aluminum
97.6 | 0.35 | 0.2 | 0.125 | 0.1 |  |  |  | 0.05 |  |  |  |  | 1.45 |  |  | 0.05 |  |  |  |  | 45 | https://www.makeitfrom.com/material-properties/5050-H111-Aluminum
99.9 | 0.075 | 0.075 | 0.015 | 0.015 | 0.025 |  |  | 0.01 |  |  |  | 0.015 | 0.01 |  | 0.015 | [5 empty] | 21 | https://www.makeitfrom.com/material-properties/1080-O-Aluminum
99.85 | 0.125 | 0.1 | 0.035 | 0.015 |  |  |  | 0.015 |  |  |  | 0.015 | 0.015 | [7 empty] | 17 | https://www.makeitfrom.com/material-properties/1070A-H111-Aluminum
99.5 | 0.5 | 0.5 | 0.05 | 0.025 |  |  |  | 0.025 |  |  |  | 0.025 | [8 empty] | 54 | https://www.makeitfrom.com/material-properties/1200-H16-Aluminum
99.8 | 0.175 | 0.125 | 0.025 | 0.025 | 0.025 |  |  | 0.015 |  |  |  | 0.015 | 0.015 | [7 empty] | 35 | https://www.makeitfrom.com/material-properties/1060-H14-Aluminum
92.9 | 0.25 | 0.7 | 0.125 | 4.45 |  | 0.1 |  | 0.8 | 0.05 |  |  | 0.075 | 0.5 |  |  | 0.05 |  |  |  |  | 130 | https://www.makeitfrom.com/material-properties/2014A-T451-Aluminum
92.7 | 0.25 | 0.25 | 0.125 | 4.35 |  | 0.1 |  | 0.6 |  |  |  | 0.075 | 1.5 |  |  | 0.05 |  |  |  |  | 130 | https://www.makeitfrom.com/material-properties/2024-T8511-Aluminum
92.7 | 0.35 | 0.85 | 0.125 | 4.45 |  | 0.1 |  | 0.8 |  |  |  | 0.075 | 0.5 |  |  | 0.05 |  |  |  |  | 130 | https://www.makeitfrom.com/material-properties/2014-T3-Aluminum
93.4 | 0.35 | 0.5 | 0.125 | 4 |  | 0.125 |  | 0.7 |  |  |  | 0.125 | 0.7 |  |  | 0.05 |  |  |  |  | 93 | https://www.makeitfrom.com/material-properties/2017A-H111-Aluminum
92.9 | 0.25 | 0.7 | 0.125 | 4.45 |  | 0.1 |  | 0.8 | 0.05 |  |  | 0.075 | 0.5 |  |  | 0.05 |  |  |  |  | 93 | https://www.makeitfrom.com/material-properties/2014A-H111-Aluminum
92.95 | 0.35 | 0.2 | 0.15 | 5.5 | [12 empty] | 0.4 | 0.4 |  |  | 120 | https://www.makeitfrom.com/material-properties/2011-T651-Aluminum
92.7 | 0.35 | 0.85 | 0.125 | 4.45 |  | 0.1 |  | 0.8 |  |  |  | 0.075 | 0.5 |  |  | 0.05 |  |  |  |  | 140 | https://www.makeitfrom.com/material-properties/2014-T451-Aluminum
93.65 | 1.1 | 0.175 | 0.05 | 2.3 |  |  |  |  | 1.05 |  |  | 0.07 | 1.55 | [7 empty] | 110 | https://www.makeitfrom.com/material-properties/2618-2618-T61-3.1924-Aluminum
92.7 | 0.35 | 0.85 | 0.125 | 4.45 |  | 0.1 |  | 0.8 |  |  |  | 0.075 | 0.5 |  |  | 0.05 |  |  |  |  | 140 | https://www.makeitfrom.com/material-properties/2014-T6510-Aluminum
92.05 | 0.5 | 0.45 | 0.125 | 4 |  |  |  | 0.1 | 2 |  |  |  | 0.675 |  |  | 0.05 |  |  |  |  | 120 | https://www.makeitfrom.com/material-properties/2018-2018-T61-Aluminum
92.7 | 0.35 | 0.85 | 0.125 | 4.45 |  | 0.1 |  | 0.8 |  |  |  | 0.075 | 0.5 |  |  | 0.05 |  |  |  |  | 93 | https://www.makeitfrom.com/material-properties/2014-H111-Aluminum
92.65 | 0.15 | 0.1 | 0.05 | 6.3 | 0.1 | 0.175 |  | 0.3 |  |  |  | 0.06 | 0.01 | [7 empty] | 100 | https://www.makeitfrom.com/material-properties/2219-T42-Aluminum
92.95 | 0.35 | 0.2 | 0.15 | 5.5 | [12 empty] | 0.4 | 0.4 |  |  | 74 | https://www.makeitfrom.com/material-properties/2011-T451-Aluminum
91.25 | 0.4 | 0.4 | 0.4 | 3.95 |  |  |  | 0.75 | 0.1 | 0.1 |  | 0.1 | 1.1 |  |  | 0.05 | 1.15 | 0.1 |  |  | 97 | https://www.makeitfrom.com/material-properties/2007-T351-Aluminum
92.7 | 0.25 | 0.25 | 0.125 | 4.35 |  | 0.1 |  | 0.6 |  |  |  | 0.075 | 1.5 |  |  | 0.05 |  |  |  |  | 140 | https://www.makeitfrom.com/material-properties/2024-T851-Aluminum
93.4 | 0.35 | 0.5 | 0.125 | 4 |  | 0.125 |  | 0.7 |  |  |  | 0.125 | 0.7 |  |  | 0.05 |  |  |  |  | 120 | https://www.makeitfrom.com/material-properties/2017A-T451-Aluminum
92.7 | 0.35 | 0.85 | 0.125 | 4.45 |  | 0.1 |  | 0.8 |  |  |  | 0.075 | 0.5 |  |  | 0.05 |  |  |  |  | 120 | https://www.makeitfrom.com/material-properties/2014-T3510-Aluminum
92.65 | 0.15 | 0.1 | 0.05 | 6.3 | 0.1 | 0.175 |  | 0.3 |  |  |  | 0.06 | 0.01 | [7 empty] | 110 | https://www.makeitfrom.com/material-properties/2219-T81-Aluminum
92.95 | 0.35 | 0.2 | 0.15 | 5.5 | [12 empty] | 0.4 | 0.4 |  |  | 110 | https://www.makeitfrom.com/material-properties/2011-T4511-Aluminum
95.9 | 0.25 | 0.25 | 0.125 | 2.6 |  |  |  | 0.25 |  |  |  | 0.075 | 0.45 |  |  | 0.05 |  |  |  |  | 130 | https://www.makeitfrom.com/material-properties/2036-2036-T4-Aluminum
92.65 | 0.15 | 0.1 | 0.05 | 6.3 | 0.1 | 0.175 |  | 0.3 |  |  |  | 0.06 | 0.01 | [7 empty] | 110 | https://www.makeitfrom.com/material-properties/2219-T6-Aluminum
92.9 | 0.25 | 0.7 | 0.125 | 4.45 |  | 0.1 |  | 0.8 | 0.05 |  |  | 0.075 | 0.5 |  |  | 0.05 |  |  |  |  | 140 | https://www.makeitfrom.com/material-properties/2014A-T6510-Aluminum
93 | 0.15 | 0.1 | 0.125 | 4.35 |  |  |  | 0.6 |  |  |  | 0.075 | 1.5 |  |  | 0.05 |  |  |  |  | 130 | https://www.makeitfrom.com/material-properties/2124-2124-T851-AlCu4Mg1A-3.1354-Aluminum
93.3 | 0.25 | 0.2 | 0.15 | 5.25 | [12 empty] | 0.4 | 0.4 |  |  | 75 | https://www.makeitfrom.com/material-properties/2011A-T4-Aluminum
93.3 | 0.25 | 0.2 | 0.15 | 5.25 | [12 empty] | 0.4 | 0.4 |  |  | 92 | https://www.makeitfrom.com/material-properties/2011A-T3-Aluminum
91.25 | 0.4 | 0.4 | 0.4 | 3.95 |  |  |  | 0.75 | 0.1 | 0.1 |  | 0.1 | 1.1 |  |  | 0.05 | 1.15 | 0.1 |  |  | 97 | https://www.makeitfrom.com/material-properties/2007-T3511-Aluminum
92.65 | 0.15 | 0.1 | 0.05 | 6.3 | 0.1 | 0.175 |  | 0.3 |  |  |  | 0.06 | 0.01 | [7 empty] | 100 | https://www.makeitfrom.com/material-properties/2219-T31-Aluminum
92.65 | 0.15 | 0.1 | 0.05 | 6.3 | 0.1 | 0.175 |  | 0.3 |  |  |  | 0.06 | 0.01 | [7 empty] | 110 | https://www.makeitfrom.com/material-properties/2219-T8-Aluminum
93.55 | 0.35 | 0.5 | 0.125 | 4 |  |  |  | 0.7 |  |  |  | 0.075 | 0.6 |  |  | 0.05 |  |  |  |  | 130 | https://www.makeitfrom.com/material-properties/2017-T451-Aluminum
91.25 | 0.4 | 0.4 | 0.4 | 3.95 |  |  |  | 0.75 | 0.1 | 0.1 |  | 0.1 | 1.1 |  |  | 0.05 | 1.15 | 0.1 |  |  | 96 | https://www.makeitfrom.com/material-properties/2007-T3510-Aluminum
92.7 | 0.25 | 0.25 | 0.125 | 4.35 |  | 0.1 |  | 0.6 |  |  |  | 0.075 | 1.5 |  |  | 0.05 |  |  |  |  | 140 | https://www.makeitfrom.com/material-properties/2024-T42-Aluminum
91.2 | 0.5 | 0.45 | 0.125 | 4 |  |  |  | 0.1 | 2 |  |  |  | 1.5 |  |  | 0.05 |  |  |  |  | 110 | https://www.makeitfrom.com/material-properties/2218-T72-Aluminum
92.7 | 0.25 | 0.25 | 0.125 | 4.35 |  | 0.1 |  | 0.6 |  |  |  | 0.075 | 1.5 |  |  | 0.05 |  |  |  |  | 130 | https://www.makeitfrom.com/material-properties/2024-T81-Aluminum
92.7 | 0.35 | 0.85 | 0.125 | 4.45 |  | 0.1 |  | 0.8 |  |  |  | 0.075 | 0.5 |  |  | 0.05 |  |  |  |  | 120 | https://www.makeitfrom.com/material-properties/2014-T351-Aluminum
93.1 | 0.075 | 0.06 | 0.125 | 4.25 |  | 0.11 | 0.425 | 0.125 |  |  |  | 0.05 | 0.525 | [5 empty] | 1.1 |  | 200 | https://www.makeitfrom.com/material-properties/2095-2095-T8-Aluminum
92.9 | 0.25 | 0.7 | 0.125 | 4.45 |  | 0.1 |  | 0.8 | 0.05 |  |  | 0.075 | 0.5 |  |  | 0.05 |  |  |  |  | 120 | https://www.makeitfrom.com/material-properties/2014A-T3-Aluminum
92.65 | 0.15 | 0.1 | 0.05 | 6.3 | 0.1 | 0.175 |  | 0.3 |  |  |  | 0.06 | 0.01 | [7 empty] | 110 | https://www.makeitfrom.com/material-properties/2219-T851-Aluminum
92.7 | 0.35 | 0.85 | 0.125 | 4.45 |  | 0.1 |  | 0.8 |  |  |  | 0.075 | 0.5 |  |  | 0.05 |  |  |  |  | 120 | https://www.makeitfrom.com/material-properties/2014-T3511-Aluminum
91.25 | 0.4 | 0.4 | 0.4 | 3.95 |  |  |  | 0.75 | 0.1 | 0.1 |  | 0.1 | 1.1 |  |  | 0.05 | 1.15 | 0.1 |  |  | 110 | https://www.makeitfrom.com/material-properties/2007-T4510-Aluminum
93.4 | 0.35 | 0.5 | 0.125 | 4 |  | 0.125 |  | 0.7 |  |  |  | 0.125 | 0.7 |  |  | 0.05 |  |  |  |  | 110 | https://www.makeitfrom.com/material-properties/2017A-T351-Aluminum
92.7 | 0.35 | 0.85 | 0.125 | 4.45 |  | 0.1 |  | 0.8 |  |  |  | 0.075 | 0.5 |  |  | 0.05 |  |  |  |  | 140 | https://www.makeitfrom.com/material-properties/2014-T4-Aluminum
91.25 | 0.4 | 0.4 | 0.4 | 3.95 |  |  |  | 0.75 | 0.1 | 0.1 |  | 0.1 | 1.1 |  |  | 0.05 | 1.15 | 0.1 |  |  | 110 | https://www.makeitfrom.com/material-properties/2007-T4511-Aluminum
92.05 | 0.35 | 0.4 | 0.25 | 3.9 |  |  |  | 0.6 |  |  |  | 0.1 | 0.9 |  |  | 0.05 | 1.15 | 0.1 |  |  | 91 | https://www.makeitfrom.com/material-properties/2030-T3-Aluminum
92.95 | 0.35 | 0.2 | 0.15 | 5.5 | [12 empty] | 0.4 | 0.4 |  |  | 100 | https://www.makeitfrom.com/material-properties/2011-T6-Aluminum
92.05 | 0.35 | 0.4 | 0.25 | 3.9 |  |  |  | 0.6 |  |  |  | 0.1 | 0.9 |  |  | 0.05 | 1.15 | 0.1 |  |  | 96 | https://www.makeitfrom.com/material-properties/2030-T3510-Aluminum
93.4 | 0.35 | 0.5 | 0.125 | 4 |  | 0.125 |  | 0.7 |  |  |  | 0.125 | 0.7 |  |  | 0.05 |  |  |  |  | 120 | https://www.makeitfrom.com/material-properties/2017A-T3-Aluminum
92.7 | 0.25 | 0.25 | 0.125 | 4.35 |  | 0.1 |  | 0.6 |  |  |  | 0.075 | 1.5 |  |  | 0.05 |  |  |  |  | 120 | https://www.makeitfrom.com/material-properties/2024-T3510-Aluminum
92.9 | 0.25 | 0.7 | 0.125 | 4.45 |  | 0.1 |  | 0.8 | 0.05 |  |  | 0.075 | 0.5 |  |  | 0.05 |  |  |  |  | 150 | https://www.makeitfrom.com/material-properties/2014A-T6-Aluminum
92.7 | 0.35 | 0.85 | 0.125 | 4.45 |  | 0.1 |  | 0.8 |  |  |  | 0.075 | 0.5 |  |  | 0.05 |  |  |  |  | 130 | https://www.makeitfrom.com/material-properties/2014-T651-Aluminum
92.7 | 0.25 | 0.25 | 0.125 | 4.35 |  | 0.1 |  | 0.6 |  |  |  | 0.075 | 1.5 |  |  | 0.05 |  |  |  |  | 120 | https://www.makeitfrom.com/material-properties/2024-T3511-Aluminum
93.55 | 0.35 | 0.5 | 0.125 | 4 |  |  |  | 0.7 |  |  |  | 0.075 | 0.6 |  |  | 0.05 |  |  |  |  | 130 | https://www.makeitfrom.com/material-properties/2017-T4-Aluminum
93.4 | 0.075 | 0.06 | 0.125 | 4 |  | 0.12 | 0.425 | 0.125 |  |  |  | 0.05 | 0.525 | [5 empty] | 1 |  | 190 | https://www.makeitfrom.com/material-properties/2195-2195-T8-Aluminum
93.4 | 0.35 | 0.5 | 0.125 | 4 |  | 0.125 |  | 0.7 |  |  |  | 0.125 | 0.7 |  |  | 0.05 |  |  |  |  | 110 | https://www.makeitfrom.com/material-properties/2017A-T4510-Aluminum
92.7 | 0.25 | 0.25 | 0.125 | 4.35 |  | 0.1 |  | 0.6 |  |  |  | 0.075 | 1.5 |  |  | 0.05 |  |  |  |  | 120 | https://www.makeitfrom.com/material-properties/2024-T651-Aluminum
92.65 | 0.15 | 0.1 | 0.05 | 6.3 | 0.1 | 0.175 |  | 0.3 |  |  |  | 0.06 | 0.01 | [7 empty] | 100 | https://www.makeitfrom.com/material-properties/2219-T852-Aluminum
93.4 | 0.35 | 0.5 | 0.125 | 4 |  | 0.125 |  | 0.7 |  |  |  | 0.125 | 0.7 |  |  | 0.05 |  |  |  |  | 120 | https://www.makeitfrom.com/material-properties/2017A-O-Aluminum
91.25 | 0.4 | 0.4 | 0.4 | 3.95 |  |  |  | 0.75 | 0.1 | 0.1 |  | 0.1 | 1.1 |  |  | 0.05 | 1.15 | 0.1 |  |  | 91 | https://www.makeitfrom.com/material-properties/2007-T3-Aluminum
92.65 | 0.15 | 0.1 | 0.05 | 6.3 | 0.1 | 0.175 |  | 0.3 |  |  |  | 0.06 | 0.01 | [7 empty] | 130 | https://www.makeitfrom.com/material-properties/2219-T37-Aluminum
92.7 | 0.25 | 0.25 | 0.125 | 4.35 |  | 0.1 |  | 0.6 |  |  |  | 0.075 | 1.5 |  |  | 0.05 |  |  |  |  | 140 | https://www.makeitfrom.com/material-properties/2024-T351-Aluminum
93.4 | 0.35 | 0.5 | 0.125 | 4 |  | 0.125 |  | 0.7 |  |  |  | 0.125 | 0.7 |  |  | 0.05 |  |  |  |  | 120 | https://www.makeitfrom.com/material-properties/2017A-T4-Aluminum
92.7 | 0.35 | 0.85 | 0.125 | 4.45 |  | 0.1 |  | 0.8 |  |  |  | 0.075 | 0.5 |  |  | 0.05 |  |  |  |  | 120 | https://www.makeitfrom.com/material-properties/2014-T652-Aluminum
93.3 | 0.25 | 0.2 | 0.15 | 5.25 | [12 empty] | 0.4 | 0.4 |  |  | 80 | https://www.makeitfrom.com/material-properties/2011A-T6-Aluminum
92.9 | 0.25 | 0.7 | 0.125 | 4.45 |  | 0.1 |  | 0.8 | 0.05 |  |  | 0.075 | 0.5 |  |  | 0.05 |  |  |  |  | 150 | https://www.makeitfrom.com/material-properties/2014A-T651-Aluminum
92.7 | 0.25 | 0.25 | 0.125 | 4.35 |  | 0.1 |  | 0.6 |  |  |  | 0.075 | 1.5 |  |  | 0.05 |  |  |  |  | 90 | https://www.makeitfrom.com/material-properties/2024-O-Aluminum
92.65 | 0.15 | 0.1 | 0.05 | 6.3 | 0.1 | 0.175 |  | 0.3 |  |  |  | 0.06 | 0.01 | [7 empty] | 98 | https://www.makeitfrom.com/material-properties/2219-T351-Aluminum
92.7 | 0.35 | 0.85 | 0.125 | 4.45 |  | 0.1 |  | 0.8 |  |  |  | 0.075 | 0.5 |  |  | 0.05 |  |  |  |  | 130 | https://www.makeitfrom.com/material-properties/2014-T4511-Aluminum
92.05 | 0.35 | 0.4 | 0.25 | 3.9 |  |  |  | 0.6 |  |  |  | 0.1 | 0.9 |  |  | 0.05 | 1.15 | 0.1 |  |  | 97 | https://www.makeitfrom.com/material-properties/2030-T3511-Aluminum
92.7 | 0.35 | 0.85 | 0.125 | 4.45 |  | 0.1 |  | 0.8 |  |  |  | 0.075 | 0.5 |  |  | 0.05 |  |  |  |  | 130 | https://www.makeitfrom.com/material-properties/2014-T42-Aluminum
92.05 | 0.35 | 0.4 | 0.25 | 3.9 |  |  |  | 0.6 |  |  |  | 0.1 | 0.9 |  |  | 0.05 | 1.15 | 0.1 |  |  | 110 | https://www.makeitfrom.com/material-properties/2030-T4511-Aluminum
94.3 | 0.35 | 0.5 | 0.125 | 3.35 |  | 0.125 |  | 0.7 |  |  |  | 0.125 | 0.6 |  |  | 0.05 |  |  |  |  | 95 | https://www.makeitfrom.com/material-properties/2117-2117-T4-AlCu2.5Mg--3.1305-Aluminum
93.4 | 0.35 | 0.5 | 0.125 | 4 |  | 0.125 |  | 0.7 |  |  |  | 0.125 | 0.7 |  |  | 0.05 |  |  |  |  | 110 | https://www.makeitfrom.com/material-properties/2017A-T3511-Aluminum
93.4 | 0.35 | 0.5 | 0.125 | 4 |  | 0.125 |  | 0.7 |  |  |  | 0.125 | 0.7 |  |  | 0.05 |  |  |  |  | 92 | https://www.makeitfrom.com/material-properties/2017A-T452-Aluminum
92.7 | 0.25 | 0.25 | 0.125 | 4.35 |  | 0.1 |  | 0.6 |  |  |  | 0.075 | 1.5 |  |  | 0.05 |  |  |  |  | 140 | https://www.makeitfrom.com/material-properties/2024-T72-Aluminum
92.65 | 0.15 | 0.1 | 0.05 | 6.3 | 0.1 | 0.175 |  | 0.3 |  |  |  | 0.06 | 0.01 | [7 empty] | 110 | https://www.makeitfrom.com/material-properties/2219-T87-Aluminum
92.7 | 0.35 | 0.85 | 0.125 | 4.45 |  | 0.1 |  | 0.8 |  |  |  | 0.075 | 0.5 |  |  | 0.05 |  |  |  |  | 130 | https://www.makeitfrom.com/material-properties/2014-T4510-Aluminum
93.55 | 0.35 | 0.5 | 0.125 | 4 |  |  |  | 0.7 |  |  |  | 0.075 | 0.6 |  |  | 0.05 |  |  |  |  | 110 | https://www.makeitfrom.com/material-properties/2017-T42-Aluminum
93.4 | 0.35 | 0.5 | 0.125 | 4 |  | 0.125 |  | 0.7 |  |  |  | 0.125 | 0.7 |  |  | 0.05 |  |  |  |  | 110 | https://www.makeitfrom.com/material-properties/2017A-T3510-Aluminum
92.9 | 0.25 | 0.7 | 0.125 | 4.45 |  | 0.1 |  | 0.8 | 0.05 |  |  | 0.075 | 0.5 |  |  | 0.05 |  |  |  |  | 130 | https://www.makeitfrom.com/material-properties/2014A-T4511-Aluminum
92.9 | 0.25 | 0.7 | 0.125 | 4.45 |  | 0.1 |  | 0.8 | 0.05 |  |  | 0.075 | 0.5 |  |  | 0.05 |  |  |  |  | 120 | https://www.makeitfrom.com/material-properties/2014A-T3511-Aluminum
92.7 | 0.25 | 0.25 | 0.125 | 4.35 |  | 0.1 |  | 0.6 |  |  |  | 0.075 | 1.5 |  |  | 0.05 |  |  |  |  | 130 | https://www.makeitfrom.com/material-properties/2024-T8-Aluminum
92.9 | 0.25 | 0.7 | 0.125 | 4.45 |  | 0.1 |  | 0.8 | 0.05 |  |  | 0.075 | 0.5 |  |  | 0.05 |  |  |  |  | 110 | https://www.makeitfrom.com/material-properties/2014A-O-Aluminum
92.7 | 0.25 | 0.25 | 0.125 | 4.35 |  | 0.1 |  | 0.6 |  |  |  | 0.075 | 1.5 |  |  | 0.05 |  |  |  |  | 140 | https://www.makeitfrom.com/material-properties/2024-T3-Aluminum
92.9 | 0.25 | 0.7 | 0.125 | 4.45 |  | 0.1 |  | 0.8 | 0.05 |  |  | 0.075 | 0.5 |  |  | 0.05 |  |  |  |  | 120 | https://www.makeitfrom.com/material-properties/2014A-T3510-Aluminum
92.7 | 0.25 | 0.25 | 0.125 | 4.35 |  | 0.1 |  | 0.6 |  |  |  | 0.075 | 1.5 |  |  | 0.05 |  |  |  |  | 130 | https://www.makeitfrom.com/material-properties/2024-T361-Aluminum
93.3 | 0.25 | 0.2 | 0.15 | 5.25 | [12 empty] | 0.4 | 0.4 |  |  | 100 | https://www.makeitfrom.com/material-properties/2011A-T8-Aluminum
93.55 | 0.35 | 0.5 | 0.125 | 4 |  |  |  | 0.7 |  |  |  | 0.075 | 0.6 |  |  | 0.05 |  |  |  |  | 110 | https://www.makeitfrom.com/material-properties/2017-T3-Aluminum
92.7 | 0.25 | 0.25 | 0.125 | 4.35 |  | 0.1 |  | 0.6 |  |  |  | 0.075 | 1.5 |  |  | 0.05 |  |  |  |  | 140 | https://www.makeitfrom.com/material-properties/2024-T4-Aluminum
92.05 | 0.35 | 0.4 | 0.25 | 3.9 |  |  |  | 0.6 |  |  |  | 0.1 | 0.9 |  |  | 0.05 | 1.15 | 0.1 |  |  | 110 | https://www.makeitfrom.com/material-properties/2030-T4510-Aluminum
92.95 | 0.35 | 0.2 | 0.15 | 5.5 | [12 empty] | 0.4 | 0.4 |  |  | 120 | https://www.makeitfrom.com/material-properties/2011-T3-Aluminum
92.05 | 0.35 | 0.4 | 0.25 | 3.9 |  |  |  | 0.6 |  |  |  | 0.1 | 0.9 |  |  | 0.05 | 1.15 | 0.1 |  |  | 110 | https://www.makeitfrom.com/material-properties/2030-T4-Aluminum
93.4 | 0.35 | 0.5 | 0.125 | 4 |  | 0.125 |  | 0.7 |  |  |  | 0.125 | 0.7 |  |  | 0.05 |  |  |  |  | 110 | https://www.makeitfrom.com/material-properties/2017A-T4511-Aluminum
91.2 | 0.5 | 0.45 | 0.125 | 4 |  |  |  | 0.1 | 2 |  |  |  | 1.5 |  |  | 0.05 |  |  |  |  | 110 | https://www.makeitfrom.com/material-properties/2218-T61-Aluminum
92.7 | 0.35 | 0.85 | 0.125 | 4.45 |  | 0.1 |  | 0.8 |  |  |  | 0.075 | 0.5 |  |  | 0.05 |  |  |  |  | 130 | https://www.makeitfrom.com/material-properties/2014-T6-Aluminum
93.4 | 0.35 | 0.5 | 0.125 | 4 |  | 0.125 |  | 0.7 |  |  |  | 0.125 | 0.7 |  |  | 0.05 |  |  |  |  | 130 | https://www.makeitfrom.com/material-properties/2017A-T42-Aluminum
92.7 | 0.25 | 0.25 | 0.125 | 4.35 |  | 0.1 |  | 0.6 |  |  |  | 0.075 | 1.5 |  |  | 0.05 |  |  |  |  | 130 | https://www.makeitfrom.com/material-properties/2024-T6-Aluminum
92.7 | 0.25 | 0.25 | 0.125 | 4.35 |  | 0.1 |  | 0.6 |  |  |  | 0.075 | 1.5 |  |  | 0.05 |  |  |  |  | 130 | https://www.makeitfrom.com/material-properties/2024-T62-Aluminum
92.95 | 0.35 | 0.2 | 0.15 | 5.5 | [12 empty] | 0.4 | 0.4 |  |  | 120 | https://www.makeitfrom.com/material-properties/2011-T8-Aluminum
93.55 | 0.35 | 0.5 | 0.125 | 4 |  |  |  | 0.7 |  |  |  | 0.075 | 0.6 |  |  | 0.05 |  |  |  |  | 110 | https://www.makeitfrom.com/material-properties/2017-T351-Aluminum
91.25 | 0.4 | 0.4 | 0.4 | 3.95 |  |  |  | 0.75 | 0.1 | 0.1 |  | 0.1 | 1.1 |  |  | 0.05 | 1.15 | 0.1 |  |  | 110 | https://www.makeitfrom.com/material-properties/2007-T4-Aluminum
92.65 | 0.15 | 0.1 | 0.05 | 6.3 | 0.1 | 0.175 |  | 0.3 |  |  |  | 0.06 | 0.01 | [7 empty] | 94 | https://www.makeitfrom.com/material-properties/2219-T3-Aluminum
92.9 | 0.25 | 0.7 | 0.125 | 4.45 |  | 0.1 |  | 0.8 | 0.05 |  |  | 0.075 | 0.5 |  |  | 0.05 |  |  |  |  | 120 | https://www.makeitfrom.com/material-properties/2014A-T4510-Aluminum
92.7 | 0.35 | 0.85 | 0.125 | 4.45 |  | 0.1 |  | 0.8 |  |  |  | 0.075 | 0.5 |  |  | 0.05 |  |  |  |  | 140 | https://www.makeitfrom.com/material-properties/2014-T6511-Aluminum
92.7 | 0.35 | 0.85 | 0.125 | 4.45 |  | 0.1 |  | 0.8 |  |  |  | 0.075 | 0.5 |  |  | 0.05 |  |  |  |  | 160 | https://www.makeitfrom.com/material-properties/2014-T62-Aluminum
92.9 | 0.25 | 0.7 | 0.125 | 4.45 |  | 0.1 |  | 0.8 | 0.05 |  |  | 0.075 | 0.5 |  |  | 0.05 |  |  |  |  | 140 | https://www.makeitfrom.com/material-properties/2014A-T6511-Aluminum
93.55 | 0.35 | 0.5 | 0.125 | 4 |  |  |  | 0.7 |  |  |  | 0.075 | 0.6 |  |  | 0.05 |  |  |  |  | 90 | https://www.makeitfrom.com/material-properties/2017-O-Aluminum
92.65 | 0.15 | 0.1 | 0.05 | 6.3 | 0.1 | 0.175 |  | 0.3 |  |  |  | 0.06 | 0.01 | [7 empty] | 90 | https://www.makeitfrom.com/material-properties/2219-O-Aluminum
92.95 | 0.35 | 0.2 | 0.15 | 5.5 | [12 empty] | 0.4 | 0.4 |  |  | 75 | https://www.makeitfrom.com/material-properties/2011-T4-Aluminum
92.7 | 0.35 | 0.85 | 0.125 | 4.45 |  | 0.1 |  | 0.8 |  |  |  | 0.075 | 0.5 |  |  | 0.05 |  |  |  |  | 90 | https://www.makeitfrom.com/material-properties/2014-O-Aluminum
92.7 | 0.25 | 0.25 | 0.125 | 4.35 |  | 0.1 |  | 0.6 |  |  |  | 0.075 | 1.5 |  |  | 0.05 |  |  |  |  | 130 | https://www.makeitfrom.com/material-properties/2024-T8510-Aluminum
92.7 | 0.25 | 0.25 | 0.125 | 4.35 |  | 0.1 |  | 0.6 |  |  |  | 0.075 | 1.5 |  |  | 0.05 |  |  |  |  | 180 | https://www.makeitfrom.com/material-properties/2024-T36-Aluminum
92.9 | 0.25 | 0.7 | 0.125 | 4.45 |  | 0.1 |  | 0.8 | 0.05 |  |  | 0.075 | 0.5 |  |  | 0.05 |  |  |  |  | 130 | https://www.makeitfrom.com/material-properties/2014A-T4-Aluminum
92.65 | 0.15 | 0.1 | 0.05 | 6.3 | 0.1 | 0.175 |  | 0.3 |  |  |  | 0.06 | 0.01 | [7 empty] | 110 | https://www.makeitfrom.com/material-properties/2219-T62-Aluminum
92.9 | 0.25 | 0.7 | 0.125 | 4.45 |  | 0.1 |  | 0.8 | 0.05 |  |  | 0.075 | 0.5 |  |  | 0.05 |  |  |  |  | 120 | https://www.makeitfrom.com/material-properties/2014A-T351-Aluminum
92.05 | 0.35 | 0.4 | 0.25 | 3.9 |  |  |  | 0.6 |  |  |  | 0.1 | 0.9 |  |  | 0.05 | 1.15 | 0.1 |  |  | 97 | https://www.makeitfrom.com/material-properties/2030-T351-Aluminum
92.7 | 0.25 | 0.25 | 0.125 | 4.35 |  | 0.1 |  | 0.6 |  |  |  | 0.075 | 1.5 |  |  | 0.05 |  |  |  |  | 140 | https://www.makeitfrom.com/material-properties/2024-T861-Aluminum
96.75 | 0.4 | 0.3 | 0.125 | 0.15 | 0.025 |  |  | 1.1 |  |  |  | 0.05 | 1.05 |  | 0.025 | [5 empty] | 97 | https://www.makeitfrom.com/material-properties/3104-H16-Aluminum
96.3 | 0.25 | 0.8 | 0.125 | 0.85 |  |  |  | 0.5 |  |  |  | 0.05 | 1 |  |  | 0.05 |  |  |  |  | 98 | https://www.makeitfrom.com/material-properties/6013-T4-Aluminum
97.75 | 0.35 | 0.3 | 0.2 | 0.15 |  |  |  | 0.55 |  |  |  | 0.05 | 0.5 |  |  | 0.1 |  |  |  |  | 87 | https://www.makeitfrom.com/material-properties/3105-H25-Aluminum
97.7 | 0.35 | 0.25 | 0.1 | 0.05 |  | 0.05 |  | 1.2 |  |  |  | 0.05 | 0.15 |  |  | 0.05 |  |  |  |  | 65 | https://www.makeitfrom.com/material-properties/3103-H14-Aluminum
96 | 0.35 | 0.6 | 0.125 | 0.275 |  |  |  | 0.075 |  | 0.7 |  | 0.05 | 1 |  |  | 0.09 |  | 0.65 |  |  | 110 | https://www.makeitfrom.com/material-properties/6262A-T6-Aluminum
96.9 | 0.35 | 0.15 | 0.125 | 0.125 |  |  |  | 1.25 |  |  |  |  | 1.05 | [7 empty] | 120 | https://www.makeitfrom.com/material-properties/3004-H12-Aluminum
98.45 | 0.175 | 0.4 | 0.05 | 0.05 |  |  |  | 0.05 |  |  |  | 0.05 | 0.675 |  |  | 0.05 |  |  |  |  | 64 | https://www.makeitfrom.com/material-properties/6063-T831-Aluminum
87.05 | 0.25 | 0.2 | 7.8 | 1.55 |  | 0.125 |  | 0.25 |  |  |  | 0.125 | 2.6 |  |  | 0.15 |  |  |  |  | 180 | https://www.makeitfrom.com/material-properties/7049A-T6510-Aluminum
89.15 | 0.25 | 0.2 | 5.6 | 1.6 |  | 0.125 |  | 0.15 |  |  |  | 0.1 | 2.5 |  |  | 0.23 |  |  |  |  | 160 | https://www.makeitfrom.com/material-properties/7075-T6-Aluminum
96.3 | 0.25 | 1.35 | 0.125 | 0.275 |  |  |  | 0.7 |  |  |  | 0.075 | 0.85 |  |  | 0.05 |  |  |  |  | 95 | https://www.makeitfrom.com/material-properties/6070-T6-Aluminum
97.75 | 0.35 | 0.3 | 0.2 | 0.15 |  |  |  | 0.55 |  |  |  | 0.05 | 0.5 |  |  | 0.1 |  |  |  |  | 87 | https://www.makeitfrom.com/material-properties/3105-H12-Aluminum
97.8 | 0.25 | 0.6 | 0.125 | 0.1 |  |  |  | 0.05 |  |  |  | 0.05 | 0.9 |  |  | 0.05 |  |  |  |  | 100 | https://www.makeitfrom.com/material-properties/6162-T6510-Aluminum
97.9 | 0.35 | 0.3 | 0.05 | 0.125 |  |  |  | 1.25 | [12 empty] | 55 | https://www.makeitfrom.com/material-properties/3003-H12-Aluminum
95.85 | 0.7 | 1.35 | 0.05 | 0.1 |  |  |  | 1.15 | 0.425 |  |  | 0.05 | 0.1 |  |  | 0.15 |  |  |  | 0.025 | 56 | https://www.makeitfrom.com/material-properties/4007-O-Aluminum
95 | 0.25 | 1.35 | 0.125 | 0.95 |  |  |  | 0.85 |  |  |  | 0.1 | 1.1 |  |  | 0.2 |  |  |  |  | 110 | https://www.makeitfrom.com/material-properties/6066-T4-Aluminum
97.8 | 0.175 | 0.7 | 0.1 | 0.15 | 0.125 |  |  | 0.15 |  |  |  | 0.05 | 0.55 |  |  | 0.15 |  |  |  |  | 55 | https://www.makeitfrom.com/material-properties/6008-T4-Aluminum
97.25 | 0.25 | 1 | 0.1 | 0.05 |  |  |  | 0.6 |  |  |  | 0.1 | 0.6 | [7 empty] | 96 | https://www.makeitfrom.com/material-properties/6351-T11-Aluminum
97.25 | 0.35 | 0.6 | 0.125 | 0.275 |  |  |  | 0.075 |  |  |  | 0.075 | 1 |  |  | 0.195 |  |  |  |  | 95 | https://www.makeitfrom.com/material-properties/6061-T451-Aluminum
98.6 | 0.2 | 0.45 | 0.075 | 0.05 |  |  |  | 0.05 |  |  |  | 0.05 | 0.475 |  |  | 0.025 |  |  |  |  | 37 | https://www.makeitfrom.com/material-properties/6060-T4-Aluminum
97.95 | 0.35 | 0.3 | 0.05 | 0.025 |  |  |  | 1.25 | [12 empty] | 64 | https://www.makeitfrom.com/material-properties/3203-H112-Aluminum
96.4 | 0.35 | 1.8 | 0.1 | 0.1 |  |  |  | 0.9 |  |  |  |  | 0.3 | [7 empty] | 63 | https://www.makeitfrom.com/material-properties/4015-H14-Aluminum
96.45 | 0.25 | 1.1 | 0.1 | 0.05 |  | 0.125 |  | 0.75 |  |  |  | 0.05 | 0.95 |  |  | 0.125 |  |  |  |  | 99 | https://www.makeitfrom.com/material-properties/6182-T6-Aluminum
89.25 | 0.075 | 0.06 | 6.2 | 1.75 |  | 0.13 |  | 0.05 | 0.025 |  |  | 0.03 | 2.35 |  |  | 0.025 |  |  |  |  | 180 | https://www.makeitfrom.com/material-properties/7010-T651-Aluminum
96.4 | 0.4 | 1.1 | 0.15 | 0.45 |  |  |  | 0.45 |  |  |  | 0.075 | 0.8 |  |  | 0.145 |  |  |  |  | 120 | https://www.makeitfrom.com/material-properties/6110-6110-T9-A96110-Aluminum
96.75 | 0.25 | 1 | 0.1 | 0.05 |  |  |  | 0.7 |  |  |  | 0.05 | 0.9 |  |  | 0.125 |  |  |  |  | 55 | https://www.makeitfrom.com/material-properties/6082-T42-Aluminum
96.75 | 0.4 | 0.3 | 0.125 | 0.15 | 0.025 |  |  | 1.1 |  |  |  | 0.05 | 1.05 |  | 0.025 | [5 empty] | 85 | https://www.makeitfrom.com/material-properties/3104-H19-Aluminum
92.65 | 0.175 | 0.15 | 4.5 | 0.1 | 0.05 | 0.125 |  | 0.45 |  |  |  | 0.1 | 1.5 |  |  | 0.15 |  |  |  |  | 110 | https://www.makeitfrom.com/material-properties/7204-T4-Aluminum
96 | 0.35 | 2 | 0.1 | 0.3 |  |  |  | 0.9 |  |  |  |  | 0.3 | [7 empty] | 62 | https://www.makeitfrom.com/material-properties/4115-H14-Aluminum
98.6 | 0.2 | 0.45 | 0.075 | 0.05 |  |  |  | 0.05 |  |  |  | 0.05 | 0.475 |  |  | 0.025 |  |  |  |  | 61 | https://www.makeitfrom.com/material-properties/6060-T51-Aluminum
89.7 | 0.1 | 0.075 | 5.6 | 1.6 |  |  |  | 0.05 |  |  |  | 0.05 | 2.5 |  |  | 0.23 |  |  |  |  | 150 | https://www.makeitfrom.com/material-properties/7175-T7452-Aluminum
89.15 | 0.25 | 0.2 | 5.6 | 1.6 |  | 0.125 |  | 0.15 |  |  |  | 0.1 | 2.5 |  |  | 0.23 |  |  |  |  | 170 | https://www.makeitfrom.com/material-properties/7075-T62-Aluminum
96.9 | 0.35 | 0.15 | 0.125 | 0.125 |  |  |  | 1.25 |  |  |  |  | 1.05 | [7 empty] | 94 | https://www.makeitfrom.com/material-properties/3004-H14-Aluminum
97.45 | 0.25 | 0.9 | 0.1 | 0.05 |  |  |  | 0.275 |  |  |  | 0.075 | 0.8 |  |  | 0.05 |  |  |  |  | 110 | https://www.makeitfrom.com/material-properties/6081-6081-T6-AlSi0.9MgMn-Aluminum
87.05 | 0.25 | 0.2 | 7.8 | 1.55 |  | 0.125 |  | 0.25 |  |  |  | 0.125 | 2.6 |  |  | 0.15 |  |  |  |  | 180 | https://www.makeitfrom.com/material-properties/7049A-T6-Aluminum
97.25 | 0.35 | 0.3 | 0.125 | 0.15 |  |  |  | 1.25 |  |  |  | 0.05 | 0.4 |  |  | 0.05 |  |  |  |  | 73 | https://www.makeitfrom.com/material-properties/3005-H19-Aluminum
90.1 | 0.06 | 0.05 | 5.65 | 1.55 |  |  |  | 0.03 |  |  |  | 0.03 | 2.25 |  |  | 0.215 |  |  |  |  | 210 | https://www.makeitfrom.com/material-properties/7475-T651-Aluminum
96.75 | 0.25 | 1 | 0.1 | 0.05 |  |  |  | 0.7 |  |  |  | 0.05 | 0.9 |  |  | 0.125 |  |  |  |  | 94 | https://www.makeitfrom.com/material-properties/6082-T651-Aluminum
98.25 | 0.175 | 0.75 | 0.05 | 0.05 |  |  |  | 0.05 |  |  |  | 0.05 | 0.5 |  |  | 0.05 |  |  |  |  | 95 | https://www.makeitfrom.com/material-properties/6005-T1-Aluminum
98.55 | 0.2 | 0.575 | 0.05 | 0.075 |  |  |  | 0.085 |  |  |  | 0.05 | 0.35 |  |  | 0.025 |  |  |  |  | 31 | https://www.makeitfrom.com/material-properties/6360-T4-Aluminum
97.75 | 0.35 | 0.3 | 0.2 | 0.15 |  |  |  | 0.55 |  |  |  | 0.05 | 0.5 |  |  | 0.1 |  |  |  |  | 77 | https://www.makeitfrom.com/material-properties/3105-H28-Aluminum
96.9 | 0.35 | 0.15 | 0.125 | 0.125 |  |  |  | 1.25 |  |  |  |  | 1.05 | [7 empty] | 120 | https://www.makeitfrom.com/material-properties/3004-H26-Aluminum
97.25 | 0.35 | 0.3 | 0.125 | 0.15 |  |  |  | 1.25 |  |  |  | 0.05 | 0.4 |  |  | 0.05 |  |  |  |  | 92 | https://www.makeitfrom.com/material-properties/3005-H12-Aluminum
96.9 | 0.35 | 0.15 | 0.125 | 0.125 |  |  |  | 1.25 |  |  |  |  | 1.05 | [7 empty] | 55 | https://www.makeitfrom.com/material-properties/3004-H112-Aluminum
84.15 | 0.5 | 12.25 | 0.125 | 0.9 |  |  |  |  | 0.9 |  |  |  | 1.05 |  |  | 0.05 |  |  |  |  | 110 | https://www.makeitfrom.com/material-properties/4032-4032-T6-AlSi12.5MgCuNi-Aluminum
94 | 0.35 | 1.15 | 0.25 | 0.45 |  |  |  | 1 |  |  |  | 0.1 | 2.55 |  |  | 0.1 |  |  |  |  | 67 | https://www.makeitfrom.com/material-properties/6025-O-Aluminum
90.1 | 0.06 | 0.05 | 5.65 | 1.55 |  |  |  | 0.03 |  |  |  | 0.03 | 2.25 |  |  | 0.215 |  |  |  |  | 190 | https://www.makeitfrom.com/material-properties/7475-T7351-Aluminum
97.25 | 0.35 | 0.6 | 0.125 | 0.275 |  |  |  | 0.075 |  |  |  | 0.075 | 1 |  |  | 0.195 |  |  |  |  | 86 | https://www.makeitfrom.com/material-properties/6061-T1-Aluminum
98.45 | 0.175 | 0.4 | 0.05 | 0.05 |  |  |  | 0.05 |  |  |  | 0.05 | 0.675 |  |  | 0.05 |  |  |  |  | 67 | https://www.makeitfrom.com/material-properties/6063-T52-Aluminum
97.25 | 0.35 | 0.6 | 0.125 | 0.275 |  |  |  | 0.075 |  |  |  | 0.075 | 1 |  |  | 0.195 |  |  |  |  | 95 | https://www.makeitfrom.com/material-properties/6061-T651-Aluminum
92.5 | 0.15 | 0.075 | 4.7 | 0.7 | 0.025 |  |  | 0.05 |  |  |  | 0.025 | 1.65 |  | 0.015 | 0.05 |  |  |  |  | 150 | https://www.makeitfrom.com/material-properties/7129-T6-Aluminum
96.25 | 0.35 | 0.6 | 0.125 | 0.275 |  |  |  | 0.075 |  |  |  | 0.075 | 1 |  |  | 0.09 | 0.55 | 0.55 |  |  | 110 | https://www.makeitfrom.com/material-properties/6262-T6511-Aluminum
95 | 0.25 | 1.35 | 0.125 | 0.95 |  |  |  | 0.85 |  |  |  | 0.1 | 1.1 |  |  | 0.2 |  |  |  |  | 96 | https://www.makeitfrom.com/material-properties/6066-T4511-Aluminum
98.25 | 0.25 | 0.45 | 0.075 | 0.05 |  |  |  | 0.075 |  |  |  | 0.05 | 0.75 |  |  | 0.025 |  |  |  |  | 58 | https://www.makeitfrom.com/material-properties/6063A-O-Aluminum
97.25 | 0.35 | 0.3 | 0.125 | 0.15 |  |  |  | 1.25 |  |  |  | 0.05 | 0.4 |  |  | 0.05 |  |  |  |  | 100 | https://www.makeitfrom.com/material-properties/3005-H26-Aluminum
96.9 | 0.35 | 0.15 | 0.125 | 0.125 |  |  |  | 1.25 |  |  |  |  | 1.05 | [7 empty] | 97 | https://www.makeitfrom.com/material-properties/3004-H24-Aluminum
97.6 | 0.2 | 0.55 | 0.1 | 0.275 |  |  |  | 0.275 |  |  |  | 0.05 | 0.85 |  |  | 0.05 |  |  |  |  | 60 | https://www.makeitfrom.com/material-properties/6261-T4-Aluminum
98.65 | 0.075 | 0.4 | 0.025 | 0.1 |  |  |  | 0.025 |  |  |  |  | 0.675 | [7 empty] | 76 | https://www.makeitfrom.com/material-properties/6463-T62-Aluminum
98.45 | 0.175 | 0.4 | 0.05 | 0.05 |  |  |  | 0.05 |  |  |  | 0.05 | 0.675 |  |  | 0.05 |  |  |  |  | 55 | https://www.makeitfrom.com/material-properties/6063-O-Aluminum
98.65 | 0.075 | 0.4 | 0.025 | 0.1 |  |  |  | 0.025 |  |  |  |  | 0.675 | [7 empty] | 70 | https://www.makeitfrom.com/material-properties/6463-T1-Aluminum
92.2 | 0.2 | 0.125 | 5.5 | 0.125 |  | 0.13 |  | 0.05 |  |  |  | 0.05 | 1.5 |  |  | 0.025 |  |  |  |  | 150 | https://www.makeitfrom.com/material-properties/7021-7021-T6-AlZn5.5Mg1.5-Aluminum
97.7 | 0.35 | 0.25 | 0.1 | 0.05 |  | 0.05 |  | 1.2 |  |  |  | 0.05 | 0.15 |  |  | 0.05 |  |  |  |  | 65 | https://www.makeitfrom.com/material-properties/3103-H18-Aluminum
96.3 | 0.35 | 0.6 | 0.125 | 0.275 |  | 0.075 |  | 0.075 |  |  |  | 0.05 | 1 |  |  | 0.075 | 0.025 | 1 |  |  | 110 | https://www.makeitfrom.com/material-properties/6065-T6-Aluminum
96 | 0.35 | 2 | 0.1 | 0.3 |  |  |  | 0.9 |  |  |  |  | 0.3 | [7 empty] | 68 | https://www.makeitfrom.com/material-properties/4115-H18-Aluminum
96.75 | 0.4 | 0.3 | 0.125 | 0.15 | 0.025 |  |  | 1.1 |  |  |  | 0.05 | 1.05 |  | 0.025 | [5 empty] | 110 | https://www.makeitfrom.com/material-properties/3104-H34-Aluminum
95 | 0.25 | 1.35 | 0.125 | 0.95 |  |  |  | 0.85 |  |  |  | 0.1 | 1.1 |  |  | 0.2 |  |  |  |  | 110 | https://www.makeitfrom.com/material-properties/6066-T6-Aluminum
97.8 | 0.25 | 0.6 | 0.125 | 0.1 |  |  |  | 0.05 |  |  |  | 0.05 | 0.9 |  |  | 0.05 |  |  |  |  | 120 | https://www.makeitfrom.com/material-properties/6162-T5-Aluminum
92.85 | 0.2 | 0.175 | 4.5 | 0.05 |  | 0.14 |  | 0.45 |  |  |  | 0.035 | 1.4 |  |  | 0.13 |  |  |  |  | 130 | https://www.makeitfrom.com/material-properties/7005-T6-Aluminum
98.1 | 0.175 | 0.8 | 0.05 | 0.05 |  |  |  | 0.05 |  |  |  | 0.05 | 0.625 |  |  | 0.05 |  |  |  |  | 130 | https://www.makeitfrom.com/material-properties/6105-T5-Aluminum
96 | 0.35 | 2 | 0.1 | 0.3 |  |  |  | 0.9 |  |  |  |  | 0.3 | [7 empty] | 71 | https://www.makeitfrom.com/material-properties/4115-H12-Aluminum
92.55 | 0.175 | 0.15 | 5.75 | 0.1 |  | 0.15 |  | 0.15 |  |  |  | 0.1 | 0.75 |  |  | 0.1 |  |  |  |  | 130 | https://www.makeitfrom.com/material-properties/7003-T6-Aluminum
97.25 | 0.35 | 0.6 | 0.125 | 0.275 |  |  |  | 0.075 |  |  |  | 0.075 | 1 |  |  | 0.195 |  |  |  |  | 100 | https://www.makeitfrom.com/material-properties/6061-T62-Aluminum
96 | 0.35 | 2 | 0.1 | 0.3 |  |  |  | 0.9 |  |  |  |  | 0.3 | [7 empty] | 76 | https://www.makeitfrom.com/material-properties/4115-H26-Aluminum
97.25 | 0.35 | 0.6 | 0.125 | 0.275 |  |  |  | 0.075 |  |  |  | 0.075 | 1 |  |  | 0.195 |  |  |  |  | 96 | https://www.makeitfrom.com/material-properties/6061-T6-Aluminum
97.95 | 0.35 | 0.3 | 0.05 | 0.025 |  |  |  | 1.25 | [12 empty] | 68 | https://www.makeitfrom.com/material-properties/3203-H14-Aluminum
96.4 | 0.35 | 1.8 | 0.1 | 0.1 |  |  |  | 0.9 |  |  |  |  | 0.3 | [7 empty] | 71 | https://www.makeitfrom.com/material-properties/4015-H18-Aluminum
97.6 | 0.2 | 0.55 | 0.1 | 0.275 |  |  |  | 0.275 |  |  |  | 0.05 | 0.85 |  |  | 0.05 |  |  |  |  | 120 | https://www.makeitfrom.com/material-properties/6261-T5-Aluminum
96.75 | 0.4 | 0.3 | 0.125 | 0.15 | 0.025 |  |  | 1.1 |  |  |  | 0.05 | 1.05 |  | 0.025 | [5 empty] | 120 | https://www.makeitfrom.com/material-properties/3104-H12-Aluminum
96.3 | 0.25 | 1.35 | 0.125 | 0.275 |  |  |  | 0.7 |  |  |  | 0.075 | 0.85 |  |  | 0.05 |  |  |  |  | 130 | https://www.makeitfrom.com/material-properties/6070-T62-Aluminum
89.15 | 0.25 | 0.2 | 5.6 | 1.6 |  | 0.125 |  | 0.15 |  |  |  | 0.1 | 2.5 |  |  | 0.23 |  |  |  |  | 130 | https://www.makeitfrom.com/material-properties/7075-T7352-Aluminum
87.45 | 0.25 | 0.2 | 6.8 | 2 |  |  |  | 0.15 |  |  |  | 0.1 | 2.75 |  |  | 0.23 |  |  |  |  | 120 | https://www.makeitfrom.com/material-properties/7178-O-Aluminum
97.25 | 0.25 | 1 | 0.1 | 0.05 |  |  |  | 0.6 |  |  |  | 0.1 | 0.6 | [7 empty] | 79 | https://www.makeitfrom.com/material-properties/6351-T4-Aluminum
89.25 | 0.075 | 0.06 | 6.2 | 1.75 |  | 0.13 |  | 0.05 | 0.025 |  |  | 0.03 | 2.35 |  |  | 0.025 |  |  |  |  | 170 | https://www.makeitfrom.com/material-properties/7010-T652-Aluminum
92.85 | 0.2 | 0.175 | 4.5 | 0.05 |  | 0.14 |  | 0.45 |  |  |  | 0.035 | 1.4 |  |  | 0.13 |  |  |  |  | 170 | https://www.makeitfrom.com/material-properties/7005-T53-Aluminum
87.45 | 0.25 | 0.2 | 6.8 | 2 |  |  |  | 0.15 |  |  |  | 0.1 | 2.75 |  |  | 0.23 |  |  |  |  | 200 | https://www.makeitfrom.com/material-properties/7178-T76511-Aluminum
95.85 | 0.7 | 1.35 | 0.05 | 0.1 |  |  |  | 1.15 | 0.425 |  |  | 0.05 | 0.1 |  |  | 0.15 |  |  |  | 0.025 | 88 | https://www.makeitfrom.com/material-properties/4007-H12-Aluminum
98.65 | 0.075 | 0.4 | 0.025 | 0.1 |  |  |  | 0.025 |  |  |  |  | 0.675 | [7 empty] | 70 | https://www.makeitfrom.com/material-properties/6463-T5-Aluminum
97.8 | 0.175 | 0.7 | 0.1 | 0.15 |  |  |  | 0.25 |  |  |  | 0.05 | 0.55 |  |  | 0.15 |  |  |  |  | 95 | https://www.makeitfrom.com/material-properties/6005A-T5-Aluminum
90.15 | 0.25 | 0.25 | 4.75 | 0.75 |  | 0.1 |  | 0.25 |  |  |  | 0.1 | 3.15 |  |  | 0.2 |  |  |  |  | 160 | https://www.makeitfrom.com/material-properties/7022-T6-Aluminum
89.15 | 0.25 | 0.2 | 5.6 | 1.6 |  | 0.125 |  | 0.15 |  |  |  | 0.1 | 2.5 |  |  | 0.23 |  |  |  |  | 190 | https://www.makeitfrom.com/material-properties/7075-T76510-Aluminum
97.25 | 0.35 | 0.3 | 0.125 | 0.15 |  |  |  | 1.25 |  |  |  | 0.05 | 0.4 |  |  | 0.05 |  |  |  |  | 82 | https://www.makeitfrom.com/material-properties/3005-H18-Aluminum
96.9 | 0.35 | 0.15 | 0.125 | 0.125 |  |  |  | 1.25 |  |  |  |  | 1.05 | [7 empty] | 88 | https://www.makeitfrom.com/material-properties/3004-H18-Aluminum
96.3 | 0.25 | 0.8 | 0.125 | 0.85 |  |  |  | 0.5 |  |  |  | 0.05 | 1 |  |  | 0.05 |  |  |  |  | 140 | https://www.makeitfrom.com/material-properties/6013-T6-Aluminum
87.45 | 0.25 | 0.2 | 6.8 | 2 |  |  |  | 0.15 |  |  |  | 0.1 | 2.75 |  |  | 0.23 |  |  |  |  | 200 | https://www.makeitfrom.com/material-properties/7178-T76-Aluminum
97.8 | 0.25 | 0.6 | 0.125 | 0.1 |  |  |  | 0.05 |  |  |  | 0.05 | 0.9 |  |  | 0.05 |  |  |  |  | 130 | https://www.makeitfrom.com/material-properties/6162-T5510-Aluminum
98.05 | 0.65 | 1 | 0.025 | 0.05 |  |  |  | 0.025 |  |  |  |  | 0.005 |  |  | 0.1 |  |  |  |  | 64 | https://www.makeitfrom.com/material-properties/4006-H14-Aluminum
97.95 | 0.35 | 0.3 | 0.05 | 0.025 |  |  |  | 1.25 | [12 empty] | 92 | https://www.makeitfrom.com/material-properties/3203-H26-Aluminum
97.25 | 0.35 | 0.3 | 0.125 | 0.15 |  |  |  | 1.25 |  |  |  | 0.05 | 0.4 |  |  | 0.05 |  |  |  |  | 53 | https://www.makeitfrom.com/material-properties/3005-O-Aluminum
95 | 0.25 | 1.35 | 0.125 | 0.95 |  |  |  | 0.85 |  |  |  | 0.1 | 1.1 |  |  | 0.2 |  |  |  |  | 110 | https://www.makeitfrom.com/material-properties/6066-T451-Aluminum
96.9 | 0.35 | 0.15 | 0.125 | 0.125 |  |  |  | 1.25 |  |  |  |  | 1.05 | [7 empty] | 96 | https://www.makeitfrom.com/material-properties/3004-O-Aluminum
97.95 | 0.35 | 0.3 | 0.05 | 0.025 |  |  |  | 1.25 | [12 empty] | 71 | https://www.makeitfrom.com/material-properties/3203-H16-Aluminum
97.25 | 0.25 | 1 | 0.1 | 0.05 |  |  |  | 0.6 |  |  |  | 0.1 | 0.6 | [7 empty] | 82 | https://www.makeitfrom.com/material-properties/6351-H111-Aluminum
97.25 | 0.35 | 0.6 | 0.125 | 0.275 |  |  |  | 0.075 |  |  |  | 0.075 | 1 |  |  | 0.195 |  |  |  |  | 66 | https://www.makeitfrom.com/material-properties/6061-T4511-Aluminum
87.05 | 0.25 | 0.2 | 7.8 | 1.55 |  | 0.125 |  | 0.25 |  |  |  | 0.125 | 2.6 |  |  | 0.15 |  |  |  |  | 180 | https://www.makeitfrom.com/material-properties/7049A-T6511-Aluminum
97.9 | 0.35 | 0.3 | 0.05 | 0.125 |  |  |  | 1.25 | [12 empty] | 64 | https://www.makeitfrom.com/material-properties/3003-H19-Aluminum
93 | 0.2 | 0.175 | 4.5 | 0.1 |  | 0.165 |  | 0.275 |  |  |  | 0.125 | 1.2 |  |  | 0.225 |  |  |  |  | 130 | https://www.makeitfrom.com/material-properties/7020-O-Aluminum
89.15 | 0.25 | 0.2 | 5.6 | 1.6 |  | 0.125 |  | 0.15 |  |  |  | 0.1 | 2.5 |  |  | 0.23 |  |  |  |  | 110 | https://www.makeitfrom.com/material-properties/7075-T652-Aluminum
95 | 0.25 | 1.35 | 0.125 | 0.95 |  |  |  | 0.85 |  |  |  | 0.1 | 1.1 |  |  | 0.2 |  |  |  |  | 110 | https://www.makeitfrom.com/material-properties/6066-T651-Aluminum
97.25 | 0.35 | 0.3 | 0.125 | 0.15 |  |  |  | 1.25 |  |  |  | 0.05 | 0.4 |  |  | 0.05 |  |  |  |  | 85 | https://www.makeitfrom.com/material-properties/3005-H25-Aluminum
97.75 | 0.35 | 0.3 | 0.2 | 0.15 |  |  |  | 0.55 |  |  |  | 0.05 | 0.5 |  |  | 0.1 |  |  |  |  | 74 | https://www.makeitfrom.com/material-properties/3105-H18-Aluminum
97.25 | 0.35 | 0.6 | 0.125 | 0.275 |  |  |  | 0.075 |  |  |  | 0.075 | 1 |  |  | 0.195 |  |  |  |  | 100 | https://www.makeitfrom.com/material-properties/6061-T6510-Aluminum
92.65 | 0.175 | 0.15 | 4.5 | 0.1 | 0.05 | 0.125 |  | 0.45 |  |  |  | 0.1 | 1.5 |  |  | 0.15 |  |  |  |  | 130 | https://www.makeitfrom.com/material-properties/7204-T6-Aluminum
87.45 | 0.25 | 0.2 | 6.8 | 2 |  |  |  | 0.15 |  |  |  | 0.1 | 2.75 |  |  | 0.23 |  |  |  |  | 180 | https://www.makeitfrom.com/material-properties/7178-T6510-Aluminum
97.8 | 0.175 | 0.7 | 0.1 | 0.15 |  |  |  | 0.25 |  |  |  | 0.05 | 0.55 |  |  | 0.15 |  |  |  |  | 92 | https://www.makeitfrom.com/material-properties/6005A-T1-Aluminum
96.3 | 0.35 | 0.6 | 0.125 | 0.275 |  | 0.075 |  | 0.075 |  |  |  | 0.05 | 1 |  |  | 0.075 | 0.025 | 1 |  |  | 96 | https://www.makeitfrom.com/material-properties/6065-T9-Aluminum
89.7 | 0.075 | 0.06 | 6.2 | 2.3 |  | 0.115 |  | 0.05 |  |  |  | 0.03 | 2.25 |  |  | 0.02 |  |  |  |  | 190 | https://www.makeitfrom.com/material-properties/7050-T73510-Aluminum
97.8 | 0.25 | 0.6 | 0.125 | 0.1 |  |  |  | 0.05 |  |  |  | 0.05 | 0.9 |  |  | 0.05 |  |  |  |  | 130 | https://www.makeitfrom.com/material-properties/6162-T5511-Aluminum
96.75 | 0.25 | 1 | 0.1 | 0.05 |  |  |  | 0.7 |  |  |  | 0.05 | 0.9 |  |  | 0.125 |  |  |  |  | 66 | https://www.makeitfrom.com/material-properties/6082-T4-Aluminum
97.25 | 0.35 | 0.6 | 0.125 | 0.275 |  |  |  | 0.075 |  |  |  | 0.075 | 1 |  |  | 0.195 |  |  |  |  | 81 | https://www.makeitfrom.com/material-properties/6061-T652-Aluminum
97.75 | 0.35 | 0.3 | 0.2 | 0.15 |  |  |  | 0.55 |  |  |  | 0.05 | 0.5 |  |  | 0.1 |  |  |  |  | 74 | https://www.makeitfrom.com/material-properties/3105-H24-Aluminum
87.45 | 0.25 | 0.2 | 6.8 | 2 |  |  |  | 0.15 |  |  |  | 0.1 | 2.75 |  |  | 0.23 |  |  |  |  | 200 | https://www.makeitfrom.com/material-properties/7178-T651-Aluminum
97.25 | 0.25 | 1 | 0.1 | 0.05 |  |  |  | 0.6 |  |  |  | 0.1 | 0.6 | [7 empty] | 82 | https://www.makeitfrom.com/material-properties/6351-T1-Aluminum
89.25 | 0.075 | 0.06 | 6.2 | 1.75 |  | 0.13 |  | 0.05 | 0.025 |  |  | 0.03 | 2.35 |  |  | 0.025 |  |  |  |  | 180 | https://www.makeitfrom.com/material-properties/7010-T76-Aluminum
98.45 | 0.175 | 0.4 | 0.05 | 0.05 |  |  |  | 0.05 |  |  |  | 0.05 | 0.675 |  |  | 0.05 |  |  |  |  | 90 | https://www.makeitfrom.com/material-properties/6063-T832-Aluminum
93 | 0.2 | 0.175 | 4.5 | 0.1 |  | 0.165 |  | 0.275 |  |  |  | 0.125 | 1.2 |  |  | 0.225 |  |  |  |  | 120 | https://www.makeitfrom.com/material-properties/7020-T62-Aluminum
87.6 | 0.175 | 0.125 | 7.7 | 1.55 |  |  |  | 0.1 |  |  |  | 0.05 | 2.45 |  |  | 0.16 |  |  |  |  | 160 | https://www.makeitfrom.com/material-properties/7049-T7352-Aluminum
98.65 | 0.075 | 0.4 | 0.025 | 0.1 |  |  |  | 0.025 |  |  |  |  | 0.675 | [7 empty] | 45 | https://www.makeitfrom.com/material-properties/6463-T4-Aluminum
98.6 | 0.2 | 0.45 | 0.075 | 0.05 |  |  |  | 0.05 |  |  |  | 0.05 | 0.475 |  |  | 0.025 |  |  |  |  | 56 | https://www.makeitfrom.com/material-properties/6060-T5-Aluminum
98.1 | 0.175 | 0.8 | 0.05 | 0.05 |  |  |  | 0.05 |  |  |  | 0.05 | 0.625 |  |  | 0.05 |  |  |  |  | 95 | https://www.makeitfrom.com/material-properties/6105-T1-Aluminum
89.25 | 0.075 | 0.06 | 6.2 | 1.75 |  | 0.13 |  | 0.05 | 0.025 |  |  | 0.03 | 2.35 |  |  | 0.025 |  |  |  |  | 180 | https://www.makeitfrom.com/material-properties/7010-T74-Aluminum
97.8 | 0.35 | 0.3 | 0.15 | 0.125 |  |  |  | 1.25 | [12 empty] | 43 | https://www.makeitfrom.com/material-properties/3303-3303-O-A93303-Aluminum
92.85 | 0.2 | 0.175 | 4.5 | 0.05 |  | 0.14 |  | 0.45 |  |  |  | 0.035 | 1.4 |  |  | 0.13 |  |  |  |  | 190 | https://www.makeitfrom.com/material-properties/7005-T5-Aluminum
97.7 | 0.35 | 0.25 | 0.1 | 0.05 |  | 0.05 |  | 1.2 |  |  |  | 0.05 | 0.15 |  |  | 0.05 |  |  |  |  | 68 | https://www.makeitfrom.com/material-properties/3103-H12-Aluminum
98.25 | 0.175 | 0.45 | 0.075 | 0.125 |  |  |  | 0.125 |  |  |  | 0.05 | 0.6 |  |  | 0.1 |  |  |  |  | 88 | https://www.makeitfrom.com/material-properties/6106-6106-T6-AlMgSiMn-Aluminum
97.95 | 0.35 | 0.3 | 0.05 | 0.025 |  |  |  | 1.25 | [12 empty] | 72 | https://www.makeitfrom.com/material-properties/3203-H18-Aluminum
96.9 | 0.35 | 0.15 | 0.125 | 0.125 |  |  |  | 1.25 |  |  |  |  | 1.05 | [7 empty] | 96 | https://www.makeitfrom.com/material-properties/3004-H28-Aluminum
97.25 | 0.35 | 0.6 | 0.125 | 0.275 |  |  |  | 0.075 |  |  |  | 0.075 | 1 |  |  | 0.195 |  |  |  |  | 110 | https://www.makeitfrom.com/material-properties/6061-T51-Aluminum
96.75 | 0.4 | 0.3 | 0.125 | 0.15 | 0.025 |  |  | 1.1 |  |  |  | 0.05 | 1.05 |  | 0.025 | [5 empty] | 100 | https://www.makeitfrom.com/material-properties/3104-H38-Aluminum
97.2 | 0.5 | 0.9 | 0.125 | 0.175 |  |  |  | 0.1 |  |  |  | 0.075 | 0.625 |  |  | 0.25 |  |  |  |  | 100 | https://www.makeitfrom.com/material-properties/6151-T6-Aluminum
89.15 | 0.25 | 0.2 | 5.6 | 1.6 |  | 0.125 |  | 0.15 |  |  |  | 0.1 | 2.5 |  |  | 0.23 |  |  |  |  | 160 | https://www.makeitfrom.com/material-properties/7075-T73-Aluminum
93 | 0.2 | 0.175 | 4.5 | 0.1 |  | 0.165 |  | 0.275 |  |  |  | 0.125 | 1.2 |  |  | 0.225 |  |  |  |  | 120 | https://www.makeitfrom.com/material-properties/7020-T451-Aluminum
96.9 | 0.35 | 0.15 | 0.125 | 0.125 |  |  |  | 1.25 |  |  |  |  | 1.05 | [7 empty] | 93 | https://www.makeitfrom.com/material-properties/3004-H16-Aluminum
96.9 | 0.35 | 0.15 | 0.125 | 0.125 |  |  |  | 1.25 |  |  |  |  | 1.05 | [7 empty] | 110 | https://www.makeitfrom.com/material-properties/3004-H36-Aluminum
96.4 | 0.35 | 1.8 | 0.1 | 0.1 |  |  |  | 0.9 |  |  |  |  | 0.3 | [7 empty] | 71 | https://www.makeitfrom.com/material-properties/4015-H12-Aluminum
96.75 | 0.4 | 0.3 | 0.125 | 0.15 | 0.025 |  |  | 1.1 |  |  |  | 0.05 | 1.05 |  | 0.025 | [5 empty] | 97 | https://www.makeitfrom.com/material-properties/3104-H14-Aluminum
98.6 | 0.2 | 0.5 |  | 0.025 | [8 empty] | 0.65 | [7 empty] | 80 | https://www.makeitfrom.com/material-properties/6101A-6101A-T6-AlMgSiA-Aluminum
96 | 0.35 | 0.6 | 0.125 | 0.275 |  |  |  | 0.075 |  | 0.7 |  | 0.05 | 1 |  |  | 0.09 |  | 0.65 |  |  | 94 | https://www.makeitfrom.com/material-properties/6262A-T9-Aluminum
87.45 | 0.25 | 0.2 | 6.8 | 2 |  |  |  | 0.15 |  |  |  | 0.1 | 2.75 |  |  | 0.23 |  |  |  |  | 200 | https://www.makeitfrom.com/material-properties/7178-T76510-Aluminum
89.15 | 0.25 | 0.2 | 5.6 | 1.6 |  | 0.125 |  | 0.15 |  |  |  | 0.1 | 2.5 |  |  | 0.23 |  |  |  |  | 190 | https://www.makeitfrom.com/material-properties/7075-T76511-Aluminum
96 | 0.35 | 2 | 0.1 | 0.3 |  |  |  | 0.9 |  |  |  |  | 0.3 | [7 empty] | 39 | https://www.makeitfrom.com/material-properties/4115-O-Aluminum
89.15 | 0.25 | 0.2 | 5.6 | 1.6 |  | 0.125 |  | 0.15 |  |  |  | 0.1 | 2.5 |  |  | 0.23 |  |  |  |  | 160 | https://www.makeitfrom.com/material-properties/7075-T651-Aluminum
89.7 | 0.1 | 0.075 | 5.6 | 1.6 |  |  |  | 0.05 |  |  |  | 0.05 | 2.5 |  |  | 0.23 |  |  |  |  | 160 | https://www.makeitfrom.com/material-properties/7175-T74-Aluminum
97.9 | 0.35 | 0.3 | 0.05 | 0.125 |  |  |  | 1.25 | [12 empty] | 90 | https://www.makeitfrom.com/material-properties/3003-H26-Aluminum
98.65 | 0.075 | 0.4 | 0.025 | 0.1 |  |  |  | 0.025 |  |  |  |  | 0.675 | [7 empty] | 70 | https://www.makeitfrom.com/material-properties/6463-T6-Aluminum
93.55 | 0.05 | 0.05 | 5 | 0.025 |  | 0.185 |  | 0.025 |  |  |  | 0.025 | 1.05 | [7 empty] | 120 | https://www.makeitfrom.com/material-properties/7108-7108-T6-Aluminum
97.75 | 0.35 | 0.3 | 0.2 | 0.15 |  |  |  | 0.55 |  |  |  | 0.05 | 0.5 |  |  | 0.1 |  |  |  |  | 71 | https://www.makeitfrom.com/material-properties/3105-H16-Aluminum
96 | 0.35 | 0.6 | 0.125 | 0.275 |  |  |  | 0.075 |  | 0.7 |  | 0.05 | 1 |  |  | 0.09 |  | 0.65 |  |  | 110 | https://www.makeitfrom.com/material-properties/6262A-T8-Aluminum
97.25 | 0.35 | 0.3 | 0.125 | 0.15 |  |  |  | 1.25 |  |  |  | 0.05 | 0.4 |  |  | 0.05 |  |  |  |  | 85 | https://www.makeitfrom.com/material-properties/3005-H28-Aluminum
93 | 0.2 | 0.175 | 4.5 | 0.1 |  | 0.165 |  | 0.275 |  |  |  | 0.125 | 1.2 |  |  | 0.225 |  |  |  |  | 120 | https://www.makeitfrom.com/material-properties/7020-T4-Aluminum
96.75 | 0.25 | 1 | 0.1 | 0.05 |  |  |  | 0.7 |  |  |  | 0.05 | 0.9 |  |  | 0.125 |  |  |  |  | 91 | https://www.makeitfrom.com/material-properties/6082-O-Aluminum
89.15 | 0.25 | 0.2 | 5.6 | 1.6 |  | 0.125 |  | 0.15 |  |  |  | 0.1 | 2.5 |  |  | 0.23 |  |  |  |  | 160 | https://www.makeitfrom.com/material-properties/7075-T7351-Aluminum
97.25 | 0.35 | 0.3 | 0.125 | 0.15 |  |  |  | 1.25 |  |  |  | 0.05 | 0.4 |  |  | 0.05 |  |  |  |  | 78 | https://www.makeitfrom.com/material-properties/3005-H24-Aluminum
97.7 | 0.35 | 0.25 | 0.1 | 0.05 |  | 0.05 |  | 1.2 |  |  |  | 0.05 | 0.15 |  |  | 0.05 |  |  |  |  | 64 | https://www.makeitfrom.com/material-properties/3103-H22-Aluminum
95.85 | 0.25 | 1 |  | 0.35 |  |  |  | 0.4 |  | 0.9 |  |  | 0.65 |  |  |  |  | 0.55 |  |  | 120 | https://www.makeitfrom.com/material-properties/6023-T6510-Aluminum
96.75 | 0.25 | 1 | 0.1 | 0.05 |  |  |  | 0.7 |  |  |  | 0.05 | 0.9 |  |  | 0.125 |  |  |  |  | 64 | https://www.makeitfrom.com/material-properties/6082-T451-Aluminum
96.25 | 0.35 | 0.6 | 0.125 | 0.275 |  |  |  | 0.075 |  |  |  | 0.075 | 1 |  |  | 0.09 | 0.55 | 0.55 |  |  | 110 | https://www.makeitfrom.com/material-properties/6262-T6510-Aluminum
96.45 | 0.25 | 1.1 | 0.1 | 0.05 |  | 0.125 |  | 0.75 |  |  |  | 0.05 | 0.95 |  |  | 0.125 |  |  |  |  | 63 | https://www.makeitfrom.com/material-properties/6182-T4-Aluminum
89.15 | 0.25 | 0.2 | 5.6 | 1.6 |  | 0.125 |  | 0.15 |  |  |  | 0.1 | 2.5 |  |  | 0.23 |  |  |  |  | 180 | https://www.makeitfrom.com/material-properties/7075-T6511-Aluminum
97.9 | 0.35 | 0.3 | 0.05 | 0.125 |  |  |  | 1.25 | [12 empty] | 70 | https://www.makeitfrom.com/material-properties/3003-H18-Aluminum
96.75 | 0.4 | 0.3 | 0.125 | 0.15 | 0.025 |  |  | 1.1 |  |  |  | 0.05 | 1.05 |  | 0.025 | [5 empty] | 120 | https://www.makeitfrom.com/material-properties/3104-H36-Aluminum
97.75 | 0.35 | 0.3 | 0.2 | 0.15 |  |  |  | 0.55 |  |  |  | 0.05 | 0.5 |  |  | 0.1 |  |  |  |  | 67 | https://www.makeitfrom.com/material-properties/3105-H19-Aluminum
95 | 0.25 | 1.35 | 0.125 | 0.95 |  |  |  | 0.85 |  |  |  | 0.1 | 1.1 |  |  | 0.2 |  |  |  |  | 130 | https://www.makeitfrom.com/material-properties/6066-T62-Aluminum
95 | 0.25 | 1.35 | 0.125 | 0.95 |  |  |  | 0.85 |  |  |  | 0.1 | 1.1 |  |  | 0.2 |  |  |  |  | 98 | https://www.makeitfrom.com/material-properties/6066-T4510-Aluminum
98.55 | 0.2 | 0.575 | 0.05 | 0.075 |  |  |  | 0.085 |  |  |  | 0.05 | 0.35 |  |  | 0.025 |  |  |  |  | 67 | https://www.makeitfrom.com/material-properties/6360-T66-Aluminum
96.25 | 0.35 | 0.6 | 0.125 | 0.275 |  |  |  | 0.075 |  |  |  | 0.075 | 1 |  |  | 0.09 | 0.55 | 0.55 |  |  | 110 | https://www.makeitfrom.com/material-properties/6262-T6-Aluminum
96.75 | 0.4 | 0.3 | 0.125 | 0.15 | 0.025 |  |  | 1.1 |  |  |  | 0.05 | 1.05 |  | 0.025 | [5 empty] | 120 | https://www.makeitfrom.com/material-properties/3104-H22-Aluminum
95.85 | 0.25 | 1 |  | 0.35 |  |  |  | 0.4 |  | 0.9 |  |  | 0.65 |  |  |  |  | 0.55 |  |  | 130 | https://www.makeitfrom.com/material-properties/6023-T6-Aluminum
93 | 0.15 | 0.1 | 5.3 | 0.025 |  | 0.2 |  | 0.025 |  |  |  | 0.015 | 1.1 |  | 0.015 | 0.02 |  |  |  |  | 130 | https://www.makeitfrom.com/material-properties/7108A-T6-Aluminum
97.9 | 0.35 | 0.3 | 0.05 | 0.125 |  |  |  | 1.25 | [12 empty] | 68 | https://www.makeitfrom.com/material-properties/3003-H24-Aluminum
96.3 | 0.25 | 0.8 | 0.125 | 0.85 |  |  |  | 0.5 |  |  |  | 0.05 | 1 |  |  | 0.05 |  |  |  |  | 110 | https://www.makeitfrom.com/material-properties/6013-T651-Aluminum
97.7 | 0.35 | 0.25 | 0.1 | 0.05 |  | 0.05 |  | 1.2 |  |  |  | 0.05 | 0.15 |  |  | 0.05 |  |  |  |  | 83 | https://www.makeitfrom.com/material-properties/3103-H26-Aluminum
96.9 | 0.35 | 0.15 | 0.125 | 0.125 |  |  |  | 1.25 |  |  |  |  | 1.05 | [7 empty] | 110 | https://www.makeitfrom.com/material-properties/3004-H38-Aluminum
97.75 | 0.35 | 0.3 | 0.2 | 0.15 |  |  |  | 0.55 |  |  |  | 0.05 | 0.5 |  |  | 0.1 |  |  |  |  | 69 | https://www.makeitfrom.com/material-properties/3105-H14-Aluminum
94 | 0.35 | 1.15 | 0.25 | 0.45 |  |  |  | 1 |  |  |  | 0.1 | 2.55 |  |  | 0.1 |  |  |  |  | 88 | https://www.makeitfrom.com/material-properties/6025-H21-Aluminum
90.15 | 0.25 | 0.25 | 4.75 | 0.75 |  | 0.1 |  | 0.25 |  |  |  | 0.1 | 3.15 |  |  | 0.2 |  |  |  |  | 170 | https://www.makeitfrom.com/material-properties/7022-T6511-Aluminum
98.5 | 0.25 | 0.5 | 0.05 | 0.05 |  |  |  | 0.015 |  |  |  |  | 0.575 | 0.03 |  | 0.015 |  |  |  |  | 71 | https://www.makeitfrom.com/material-properties/6101-H111-Aluminum
98.45 | 0.175 | 0.4 | 0.05 | 0.05 |  |  |  | 0.05 |  |  |  | 0.05 | 0.675 |  |  | 0.05 |  |  |  |  | 70 | https://www.makeitfrom.com/material-properties/6063-T5-Aluminum
93 | 0.2 | 0.175 | 4.5 | 0.1 |  | 0.165 |  | 0.275 |  |  |  | 0.125 | 1.2 |  |  | 0.225 |  |  |  |  | 110 | https://www.makeitfrom.com/material-properties/7020-T651-Aluminum
97.7 | 0.35 | 0.25 | 0.1 | 0.05 |  | 0.05 |  | 1.2 |  |  |  | 0.05 | 0.15 |  |  | 0.05 |  |  |  |  | 67 | https://www.makeitfrom.com/material-properties/3103-H24-Aluminum
97.25 | 0.35 | 0.3 | 0.125 | 0.15 |  |  |  | 1.25 |  |  |  | 0.05 | 0.4 |  |  | 0.05 |  |  |  |  | 75 | https://www.makeitfrom.com/material-properties/3005-H29-Aluminum
96.9 | 0.35 | 0.15 | 0.125 | 0.125 |  |  |  | 1.25 |  |  |  |  | 1.05 | [7 empty] | 110 | https://www.makeitfrom.com/material-properties/3004-H32-Aluminum
97.25 | 0.35 | 0.3 | 0.125 | 0.15 |  |  |  | 1.25 |  |  |  | 0.05 | 0.4 |  |  | 0.05 |  |  |  |  | 93 | https://www.makeitfrom.com/material-properties/3005-H22-Aluminum
96.75 | 0.25 | 1 | 0.1 | 0.05 |  |  |  | 0.7 |  |  |  | 0.05 | 0.9 |  |  | 0.125 |  |  |  |  | 95 | https://www.makeitfrom.com/material-properties/6082-T6-Aluminum
96.4 | 0.25 | 0.9 | 0.1 | 0.55 |  | 0.1 |  | 0.6 |  |  |  | 0.1 | 0.9 |  |  | 0.15 |  |  |  |  | 210 | https://www.makeitfrom.com/material-properties/6110A-T5-Aluminum
97.25 | 0.35 | 0.6 | 0.125 | 0.275 |  |  |  | 0.075 |  |  |  | 0.075 | 1 |  |  | 0.195 |  |  |  |  | 61 | https://www.makeitfrom.com/material-properties/6061-O-Aluminum
89.7 | 0.075 | 0.06 | 6.2 | 2.3 |  | 0.115 |  | 0.05 |  |  |  | 0.03 | 2.25 |  |  | 0.02 |  |  |  |  | 160 | https://www.makeitfrom.com/material-properties/7050-T74-Aluminum
97.2 | 0.5 | 0.9 | 0.125 | 0.175 |  |  |  | 0.1 |  |  |  | 0.075 | 0.625 |  |  | 0.25 |  |  |  |  | 80 | https://www.makeitfrom.com/material-properties/6151-T652-Aluminum
97.75 | 0.35 | 0.3 | 0.2 | 0.15 |  |  |  | 0.55 |  |  |  | 0.05 | 0.5 |  |  | 0.1 |  |  |  |  | 94 | https://www.makeitfrom.com/material-properties/3105-H22-Aluminum
89.15 | 0.25 | 0.2 | 5.6 | 1.6 |  | 0.125 |  | 0.15 |  |  |  | 0.1 | 2.5 |  |  | 0.23 |  |  |  |  | 180 | https://www.makeitfrom.com/material-properties/7075-T6510-Aluminum
95.85 | 0.7 | 1.35 | 0.05 | 0.1 |  |  |  | 1.15 | 0.425 |  |  | 0.05 | 0.1 |  |  | 0.15 |  |  |  | 0.025 | 46 | https://www.makeitfrom.com/material-properties/4007-H111-Aluminum
98.45 | 0.175 | 0.4 | 0.05 | 0.05 |  |  |  | 0.05 |  |  |  | 0.05 | 0.675 |  |  | 0.05 |  |  |  |  | 82 | https://www.makeitfrom.com/material-properties/6063-T8-Aluminum
92.5 | 0.15 | 0.075 | 4.7 | 0.7 | 0.025 |  |  | 0.05 |  |  |  | 0.025 | 1.65 |  | 0.015 | 0.05 |  |  |  |  | 190 | https://www.makeitfrom.com/material-properties/7129-T5-Aluminum
98.45 | 0.175 | 0.4 | 0.05 | 0.05 |  |  |  | 0.05 |  |  |  | 0.05 | 0.675 |  |  | 0.05 |  |  |  |  | 39 | https://www.makeitfrom.com/material-properties/6063-T42-Aluminum
96.4 | 0.25 | 0.9 | 0.1 | 0.55 |  | 0.1 |  | 0.6 |  |  |  | 0.1 | 0.9 |  |  | 0.15 |  |  |  |  | 140 | https://www.makeitfrom.com/material-properties/6110A-T4-Aluminum
96.75 | 0.4 | 0.3 | 0.125 | 0.15 | 0.025 |  |  | 1.1 |  |  |  | 0.05 | 1.05 |  | 0.025 | [5 empty] | 100 | https://www.makeitfrom.com/material-properties/3104-H24-Aluminum
94 | 0.35 | 1.15 | 0.25 | 0.45 |  |  |  | 1 |  |  |  | 0.1 | 2.55 |  |  | 0.1 |  |  |  |  | 110 | https://www.makeitfrom.com/material-properties/6025-H32-Aluminum
97.25 | 0.35 | 0.6 | 0.125 | 0.275 |  |  |  | 0.075 |  |  |  | 0.075 | 1 |  |  | 0.195 |  |  |  |  | 100 | https://www.makeitfrom.com/material-properties/6061-T6511-Aluminum
97.6 | 0.2 | 0.55 | 0.1 | 0.275 |  |  |  | 0.275 |  |  |  | 0.05 | 0.85 |  |  | 0.05 |  |  |  |  | 90 | https://www.makeitfrom.com/material-properties/6261-H111-Aluminum
97.6 | 0.2 | 0.55 | 0.1 | 0.275 |  |  |  | 0.275 |  |  |  | 0.05 | 0.85 |  |  | 0.05 |  |  |  |  | 110 | https://www.makeitfrom.com/material-properties/6261-O-Aluminum
97.8 | 0.175 | 0.7 | 0.1 | 0.15 |  |  |  | 0.25 |  |  |  | 0.05 | 0.55 |  |  | 0.15 |  |  |  |  | 55 | https://www.makeitfrom.com/material-properties/6005A-T4-Aluminum
96.9 | 0.35 | 0.15 | 0.125 | 0.125 |  |  |  | 1.25 |  |  |  |  | 1.05 | [7 empty] | 85 | https://www.makeitfrom.com/material-properties/3004-H19-Aluminum
96.75 | 0.25 | 1 | 0.1 | 0.05 |  |  |  | 0.7 |  |  |  | 0.05 | 0.9 |  |  | 0.125 |  |  |  |  | 81 | https://www.makeitfrom.com/material-properties/6082-H111-Aluminum
98.15 | 0.175 | 0.45 | 0.05 | 0.125 | 0.125 |  |  | 0.125 |  |  |  | 0.05 | 0.6 |  |  | 0.1 |  |  |  |  | 79 | https://www.makeitfrom.com/material-properties/6014-T6-Aluminum
89.15 | 0.25 | 0.2 | 5.6 | 1.6 |  | 0.125 |  | 0.15 |  |  |  | 0.1 | 2.5 |  |  | 0.23 |  |  |  |  | 170 | https://www.makeitfrom.com/material-properties/7075-T73510-Aluminum
98.55 | 0.2 | 0.575 | 0.05 | 0.075 |  |  |  | 0.085 |  |  |  | 0.05 | 0.35 |  |  | 0.025 |  |  |  |  | 61 | https://www.makeitfrom.com/material-properties/6360-T5-Aluminum
97.7 | 0.35 | 0.25 | 0.1 | 0.05 |  | 0.05 |  | 1.2 |  |  |  | 0.05 | 0.15 |  |  | 0.05 |  |  |  |  | 63 | https://www.makeitfrom.com/material-properties/3103-H15-Aluminum
97.7 | 0.35 | 0.25 | 0.1 | 0.05 |  | 0.05 |  | 1.2 |  |  |  | 0.05 | 0.15 |  |  | 0.05 |  |  |  |  | 62 | https://www.makeitfrom.com/material-properties/3103-H19-Aluminum
89.25 | 0.075 | 0.06 | 6.2 | 1.75 |  | 0.13 |  | 0.05 | 0.025 |  |  | 0.03 | 2.35 |  |  | 0.025 |  |  |  |  | 180 | https://www.makeitfrom.com/material-properties/7010-T7451-Aluminum
89.15 | 0.25 | 0.2 | 5.6 | 1.6 |  | 0.125 |  | 0.15 |  |  |  | 0.1 | 2.5 |  |  | 0.23 |  |  |  |  | 190 | https://www.makeitfrom.com/material-properties/7075-T7651-Aluminum
95 | 0.25 | 1.35 | 0.125 | 0.95 |  |  |  | 0.85 |  |  |  | 0.1 | 1.1 |  |  | 0.2 |  |  |  |  | 130 | https://www.makeitfrom.com/material-properties/6066-T6510-Aluminum
98.925 | 0.35 | 0.2 | 0.15 | 0.05 |  |  |  | 0.225 |  |  |  | 0.05 | [8 empty] | 34 | https://www.makeitfrom.com/material-properties/3102-H112-Aluminum
97.75 | 0.35 | 0.3 | 0.2 | 0.15 |  |  |  | 0.55 |  |  |  | 0.05 | 0.5 |  |  | 0.1 |  |  |  |  | 95 | https://www.makeitfrom.com/material-properties/3105-H26-Aluminum
95.45 | 0.35 | 0.85 | 0.15 | 0.275 |  |  |  | 0.55 |  |  |  | 0.1 | 0.9 |  |  | 0.05 | 0.8 | 0.55 |  |  | 87 | https://www.makeitfrom.com/material-properties/6018-T6511-Aluminum
96.75 | 0.4 | 0.3 | 0.125 | 0.15 | 0.025 |  |  | 1.1 |  |  |  | 0.05 | 1.05 |  | 0.025 | [5 empty] | 120 | https://www.makeitfrom.com/material-properties/3104-H32-Aluminum
97.9 | 0.35 | 0.3 | 0.05 | 0.125 |  |  |  | 1.25 | [12 empty] | 50 | https://www.makeitfrom.com/material-properties/3003-O-Aluminum
98.45 | 0.175 | 0.4 | 0.05 | 0.05 |  |  |  | 0.05 |  |  |  | 0.05 | 0.675 |  |  | 0.05 |  |  |  |  | 82 | https://www.makeitfrom.com/material-properties/6063-T62-Aluminum
87.45 | 0.25 | 0.2 | 6.8 | 2 |  |  |  | 0.15 |  |  |  | 0.1 | 2.75 |  |  | 0.23 |  |  |  |  | 210 | https://www.makeitfrom.com/material-properties/7178-T62-Aluminum
96.25 | 0.35 | 0.6 | 0.125 | 0.275 |  |  |  | 0.075 |  |  |  | 0.075 | 1 |  |  | 0.09 | 0.55 | 0.55 |  |  | 110 | https://www.makeitfrom.com/material-properties/6262-T651-Aluminum
98.75 | 0.2 | 0.45 | 0.05 | 0.025 |  |  |  | 0.025 |  |  |  |  | 0.475 | [7 empty] | 62 | https://www.makeitfrom.com/material-properties/6101B-T7-Aluminum
98.45 | 0.175 | 0.4 | 0.05 | 0.05 |  |  |  | 0.05 |  |  |  | 0.05 | 0.675 |  |  | 0.05 |  |  |  |  | 70 | https://www.makeitfrom.com/material-properties/6063-T6-Aluminum
96.25 | 0.35 | 0.6 | 0.125 | 0.275 |  |  |  | 0.075 |  |  |  | 0.075 | 1 |  |  | 0.09 | 0.55 | 0.55 |  |  | 110 | https://www.makeitfrom.com/material-properties/6262-T62-Aluminum
97.8 | 0.25 | 0.6 | 0.125 | 0.1 |  |  |  | 0.05 |  |  |  | 0.05 | 0.9 |  |  | 0.05 |  |  |  |  | 100 | https://www.makeitfrom.com/material-properties/6162-T6511-Aluminum
93 | 0.15 | 0.1 | 5.3 | 0.025 |  | 0.2 |  | 0.025 |  |  |  | 0.015 | 1.1 |  | 0.015 | 0.02 |  |  |  |  | 120 | https://www.makeitfrom.com/material-properties/7108A-T66-Aluminum
89.15 | 0.25 | 0.2 | 5.6 | 1.6 |  | 0.125 |  | 0.15 |  |  |  | 0.1 | 2.5 |  |  | 0.23 |  |  |  |  | 160 | https://www.makeitfrom.com/material-properties/7075-T7-Aluminum
89.7 | 0.075 | 0.06 | 6.2 | 2.3 |  | 0.115 |  | 0.05 |  |  |  | 0.03 | 2.25 |  |  | 0.02 |  |  |  |  | 200 | https://www.makeitfrom.com/material-properties/7050-T7451-Aluminum
89.15 | 0.25 | 0.2 | 5.6 | 1.6 |  | 0.125 |  | 0.15 |  |  |  | 0.1 | 2.5 |  |  | 0.23 |  |  |  |  | 120 | https://www.makeitfrom.com/material-properties/7075-O-Aluminum
96.9 | 0.35 | 0.15 | 0.125 | 0.125 |  |  |  | 1.25 |  |  |  |  | 1.05 | [7 empty] | 120 | https://www.makeitfrom.com/material-properties/3004-H22-Aluminum
95.1 | 0.25 | 1 | 0.15 | 0.05 |  |  |  | 0.7 |  |  |  | 0.1 | 0.9 |  |  | 0.15 | 1.2 | 0.35 |  |  | 55 | https://www.makeitfrom.com/material-properties/6012-T4-Aluminum
92.85 | 0.2 | 0.175 | 4.5 | 0.05 |  | 0.14 |  | 0.45 |  |  |  | 0.035 | 1.4 |  |  | 0.13 |  |  |  |  | 100 | https://www.makeitfrom.com/material-properties/7005-O-Aluminum
89.7 | 0.075 | 0.06 | 6.2 | 2.3 |  | 0.115 |  | 0.05 |  |  |  | 0.03 | 2.25 |  |  | 0.02 |  |  |  |  | 210 | https://www.makeitfrom.com/material-properties/7050-T7651-Aluminum
89.05 | 0.3 | 0.2 | 7.5 | 0.65 |  |  |  | 0.55 |  |  |  | 0.1 | 1.6 | [7 empty] | 170 | https://www.makeitfrom.com/material-properties/7076-7076-T61-A97076-Aluminum
97.25 | 0.25 | 1 | 0.1 | 0.05 |  |  |  | 0.6 |  |  |  | 0.1 | 0.6 | [7 empty] | 98 | https://www.makeitfrom.com/material-properties/6351-O-Aluminum
96 | 0.35 | 2 | 0.1 | 0.3 |  |  |  | 0.9 |  |  |  |  | 0.3 | [7 empty] | 63 | https://www.makeitfrom.com/material-properties/4115-H16-Aluminum
97.9 | 0.35 | 0.3 | 0.05 | 0.125 |  |  |  | 1.25 | [12 empty] | 70 | https://www.makeitfrom.com/material-properties/3003-H16-Aluminum
97.9 | 0.35 | 0.3 | 0.05 | 0.125 |  |  |  | 1.25 | [12 empty] | 60 | https://www.makeitfrom.com/material-properties/3003-H14-Aluminum
94 | 0.35 | 1.15 | 0.25 | 0.45 |  |  |  | 1 |  |  |  | 0.1 | 2.55 |  |  | 0.1 |  |  |  |  | 99 | https://www.makeitfrom.com/material-properties/6025-H34-Aluminum
97.25 | 0.35 | 0.6 | 0.125 | 0.275 |  |  |  | 0.075 |  |  |  | 0.075 | 1 |  |  | 0.195 |  |  |  |  | 65 | https://www.makeitfrom.com/material-properties/6061-T4510-Aluminum
96.75 | 0.4 | 0.3 | 0.125 | 0.15 | 0.025 |  |  | 1.1 |  |  |  | 0.05 | 1.05 |  | 0.025 | [5 empty] | 96 | https://www.makeitfrom.com/material-properties/3104-H28-Aluminum
98.45 | 0.175 | 0.4 | 0.05 | 0.05 |  |  |  | 0.05 |  |  |  | 0.05 | 0.675 |  |  | 0.05 |  |  |  |  | 60 | https://www.makeitfrom.com/material-properties/6063-T1-Aluminum
98.75 | 0.2 | 0.45 | 0.05 | 0.025 |  |  |  | 0.025 |  |  |  |  | 0.475 | [7 empty] | 70 | https://www.makeitfrom.com/material-properties/6101B-T6-Aluminum
97.6 | 0.25 | 1.25 | 0.1 | 0.1 |  |  |  | 0.1 |  |  |  | 0.075 | 0.425 |  |  | 0.05 |  |  |  |  | 68 | https://www.makeitfrom.com/material-properties/6016-T4-Aluminum
97.7 | 0.35 | 0.25 | 0.1 | 0.05 |  | 0.05 |  | 1.2 |  |  |  | 0.05 | 0.15 |  |  | 0.05 |  |  |  |  | 72 | https://www.makeitfrom.com/material-properties/3103-H13-Aluminum
89.25 | 0.075 | 0.06 | 6.2 | 1.75 |  | 0.13 |  | 0.05 | 0.025 |  |  | 0.03 | 2.35 |  |  | 0.025 |  |  |  |  | 180 | https://www.makeitfrom.com/material-properties/7010-T62-Aluminum
95.85 | 0.25 | 1 |  | 0.35 |  |  |  | 0.4 |  | 0.9 |  |  | 0.65 |  |  |  |  | 0.55 |  |  | 120 | https://www.makeitfrom.com/material-properties/6023-T6511-Aluminum
96.75 | 0.4 | 0.3 | 0.125 | 0.15 | 0.025 |  |  | 1.1 |  |  |  | 0.05 | 1.05 |  | 0.025 | [5 empty] | 130 | https://www.makeitfrom.com/material-properties/3104-H26-Aluminum
98.25 | 0.25 | 0.45 | 0.075 | 0.05 |  |  |  | 0.075 |  |  |  | 0.05 | 0.75 |  |  | 0.025 |  |  |  |  | 53 | https://www.makeitfrom.com/material-properties/6063A-T4-Aluminum
98.25 | 0.175 | 0.75 | 0.05 | 0.05 |  |  |  | 0.05 |  |  |  | 0.05 | 0.5 |  |  | 0.05 |  |  |  |  | 55 | https://www.makeitfrom.com/material-properties/6005-T4-Aluminum
98.6 | 0.2 | 0.45 | 0.075 | 0.05 |  |  |  | 0.05 |  |  |  | 0.05 | 0.475 |  |  | 0.025 |  |  |  |  | 61 | https://www.makeitfrom.com/material-properties/6060-T64-Aluminum
96.4 | 0.35 | 1.8 | 0.1 | 0.1 |  |  |  | 0.9 |  |  |  |  | 0.3 | [7 empty] | 68 | https://www.makeitfrom.com/material-properties/4015-H16-Aluminum
96.3 | 0.35 | 0.6 | 0.125 | 0.275 |  | 0.075 |  | 0.075 |  |  |  | 0.05 | 1 |  |  | 0.075 | 0.025 | 1 |  |  | 100 | https://www.makeitfrom.com/material-properties/6065-T8-Aluminum
95.45 | 0.35 | 0.85 | 0.15 | 0.275 |  |  |  | 0.55 |  |  |  | 0.1 | 0.9 |  |  | 0.05 | 0.8 | 0.55 |  |  | 85 | https://www.makeitfrom.com/material-properties/6018-T6510-Aluminum
96.4 | 0.35 | 1.8 | 0.1 | 0.1 |  |  |  | 0.9 |  |  |  |  | 0.3 | [7 empty] | 57 | https://www.makeitfrom.com/material-properties/4015-O-Aluminum
97.7 | 0.35 | 0.25 | 0.1 | 0.05 |  | 0.05 |  | 1.2 |  |  |  | 0.05 | 0.15 |  |  | 0.05 |  |  |  |  | 58 | https://www.makeitfrom.com/material-properties/3103-H11-Aluminum
98.25 | 0.175 | 0.75 | 0.05 | 0.05 |  |  |  | 0.05 |  |  |  | 0.05 | 0.5 |  |  | 0.05 |  |  |  |  | 95 | https://www.makeitfrom.com/material-properties/6005-T5-Aluminum
93 | 0.15 | 0.075 | 4.7 | 0.8 | 0.025 |  |  | 0.025 |  |  |  | 0.025 | 1.1 |  | 0.015 | [5 empty] | 160 | https://www.makeitfrom.com/material-properties/7116-7116-T5-AlZn4.5Mg1Cu0.8-Aluminum
97.25 | 0.25 | 1 | 0.1 | 0.05 |  |  |  | 0.6 |  |  |  | 0.1 | 0.6 | [7 empty] | 90 | https://www.makeitfrom.com/material-properties/6351-T6-Aluminum
97.7 | 0.35 | 0.25 | 0.1 | 0.05 |  | 0.05 |  | 1.2 |  |  |  | 0.05 | 0.15 |  |  | 0.05 |  |  |  |  | 46 | https://www.makeitfrom.com/material-properties/3103-O-Aluminum
87.45 | 0.25 | 0.2 | 6.8 | 2 |  |  |  | 0.15 |  |  |  | 0.1 | 2.75 |  |  | 0.23 |  |  |  |  | 190 | https://www.makeitfrom.com/material-properties/7178-T6511-Aluminum
97.7 | 0.35 | 0.25 | 0.1 | 0.05 |  | 0.05 |  | 1.2 |  |  |  | 0.05 | 0.15 |  |  | 0.05 |  |  |  |  | 70 | https://www.makeitfrom.com/material-properties/3103-H28-Aluminum
98.55 | 0.2 | 0.575 | 0.05 | 0.075 |  |  |  | 0.085 |  |  |  | 0.05 | 0.35 |  |  | 0.025 |  |  |  |  | 62 | https://www.makeitfrom.com/material-properties/6360-T6-Aluminum
97.6 | 0.25 | 1.25 | 0.1 | 0.1 |  |  |  | 0.1 |  |  |  | 0.075 | 0.425 |  |  | 0.05 |  |  |  |  | 89 | https://www.makeitfrom.com/material-properties/6016-T6-Aluminum
97.7 | 0.35 | 0.25 | 0.1 | 0.05 |  | 0.05 |  | 1.2 |  |  |  | 0.05 | 0.15 |  |  | 0.05 |  |  |  |  | 63 | https://www.makeitfrom.com/material-properties/3103-H17-Aluminum
96.9 | 0.35 | 0.15 | 0.125 | 0.125 |  |  |  | 1.25 |  |  |  |  | 1.05 | [7 empty] | 110 | https://www.makeitfrom.com/material-properties/3004-H34-Aluminum
98.925 | 0.35 | 0.2 | 0.15 | 0.05 |  |  |  | 0.225 |  |  |  | 0.05 | [8 empty] | 31 | https://www.makeitfrom.com/material-properties/3102-O-Aluminum
97.25 | 0.25 | 1 | 0.1 | 0.05 |  |  |  | 0.6 |  |  |  | 0.1 | 0.6 | [7 empty] | 130 | https://www.makeitfrom.com/material-properties/6351-T51-Aluminum
92.65 | 0.175 | 0.15 | 4.5 | 0.1 | 0.05 | 0.125 |  | 0.45 |  |  |  | 0.1 | 1.5 |  |  | 0.15 |  |  |  |  | 130 | https://www.makeitfrom.com/material-properties/7204-O-Aluminum
96.25 | 0.35 | 0.6 | 0.125 | 0.275 |  |  |  | 0.075 |  |  |  | 0.075 | 1 |  |  | 0.09 | 0.55 | 0.55 |  |  | 100 | https://www.makeitfrom.com/material-properties/6262-T8-Aluminum
90.15 | 0.25 | 0.25 | 4.75 | 0.75 |  | 0.1 |  | 0.25 |  |  |  | 0.1 | 3.15 |  |  | 0.2 |  |  |  |  | 140 | https://www.makeitfrom.com/material-properties/7022-T651-Aluminum
87.45 | 0.25 | 0.2 | 6.8 | 2 |  |  |  | 0.15 |  |  |  | 0.1 | 2.75 |  |  | 0.23 |  |  |  |  | 200 | https://www.makeitfrom.com/material-properties/7178-T7651-Aluminum
95.1 | 0.25 | 1 | 0.15 | 0.05 |  |  |  | 0.7 |  |  |  | 0.1 | 0.9 |  |  | 0.15 | 1.2 | 0.35 |  |  | 100 | https://www.makeitfrom.com/material-properties/6012-T6-Aluminum
97.25 | 0.25 | 1 | 0.1 | 0.05 |  |  |  | 0.6 |  |  |  | 0.1 | 0.6 | [7 empty] | 130 | https://www.makeitfrom.com/material-properties/6351-T5-Aluminum
96.75 | 0.4 | 0.3 | 0.125 | 0.15 | 0.025 |  |  | 1.1 |  |  |  | 0.05 | 1.05 |  | 0.025 | [5 empty] | 74 | https://www.makeitfrom.com/material-properties/3104-O-Aluminum
97.95 | 0.35 | 0.3 | 0.05 | 0.025 |  |  |  | 1.25 | [12 empty] | 73 | https://www.makeitfrom.com/material-properties/3203-H12-Aluminum
95.45 | 0.35 | 0.85 | 0.15 | 0.275 |  |  |  | 0.55 |  |  |  | 0.1 | 0.9 |  |  | 0.05 | 0.8 | 0.55 |  |  | 89 | https://www.makeitfrom.com/material-properties/6018-T6-Aluminum
97.6 | 0.2 | 0.55 | 0.1 | 0.275 |  |  |  | 0.275 |  |  |  | 0.05 | 0.85 |  |  | 0.05 |  |  |  |  | 100 | https://www.makeitfrom.com/material-properties/6261-T6-Aluminum
94 | 0.35 | 1.15 | 0.25 | 0.45 |  |  |  | 1 |  |  |  | 0.1 | 2.55 |  |  | 0.1 |  |  |  |  | 110 | https://www.makeitfrom.com/material-properties/6025-H36-Aluminum
98.45 | 0.175 | 0.4 | 0.05 | 0.05 |  |  |  | 0.05 |  |  |  | 0.05 | 0.675 |  |  | 0.05 |  |  |  |  | 65 | https://www.makeitfrom.com/material-properties/6063-T4-Aluminum
97.9 | 0.35 | 0.3 | 0.05 | 0.125 |  |  |  | 1.25 | [12 empty] | 71 | https://www.makeitfrom.com/material-properties/3003-H22-Aluminum
87.45 | 0.25 | 0.2 | 6.8 | 2 |  |  |  | 0.15 |  |  |  | 0.1 | 2.75 |  |  | 0.23 |  |  |  |  | 210 | https://www.makeitfrom.com/material-properties/7178-T6-Aluminum
97.8 | 0.175 | 0.7 | 0.1 | 0.15 |  |  |  | 0.25 |  |  |  | 0.05 | 0.55 |  |  | 0.15 |  |  |  |  | 88 | https://www.makeitfrom.com/material-properties/6005A-T6-Aluminum
97.95 | 0.35 | 0.3 | 0.05 | 0.025 |  |  |  | 1.25 | [12 empty] | 75 | https://www.makeitfrom.com/material-properties/3203-H22-Aluminum
98.45 | 0.175 | 0.4 | 0.05 | 0.05 |  |  |  | 0.05 |  |  |  | 0.05 | 0.675 |  |  | 0.05 |  |  |  |  | 79 | https://www.makeitfrom.com/material-properties/6063-T83-Aluminum
89.15 | 0.25 | 0.2 | 5.6 | 1.6 |  | 0.125 |  | 0.15 |  |  |  | 0.1 | 2.5 |  |  | 0.23 |  |  |  |  | 190 | https://www.makeitfrom.com/material-properties/7075-T76-Aluminum
97.75 | 0.35 | 0.3 | 0.2 | 0.15 |  |  |  | 0.55 |  |  |  | 0.05 | 0.5 |  |  | 0.1 |  |  |  |  | 39 | https://www.makeitfrom.com/material-properties/3105-H111-Aluminum
96.75 | 0.25 | 1 | 0.1 | 0.05 |  |  |  | 0.7 |  |  |  | 0.05 | 0.9 |  |  | 0.125 |  |  |  |  | 91 | https://www.makeitfrom.com/material-properties/6082-T6151-Aluminum
97.95 | 0.35 | 0.3 | 0.05 | 0.025 |  |  |  | 1.25 | [12 empty] | 72 | https://www.makeitfrom.com/material-properties/3203-H24-Aluminum
98.25 | 0.175 | 0.75 | 0.05 | 0.05 |  |  |  | 0.05 |  |  |  | 0.05 | 0.5 |  |  | 0.05 |  |  |  |  | 95 | https://www.makeitfrom.com/material-properties/6005-T6-Aluminum
97.75 | 0.35 | 0.3 | 0.2 | 0.15 |  |  |  | 0.55 |  |  |  | 0.05 | 0.5 |  |  | 0.1 |  |  |  |  | 52 | https://www.makeitfrom.com/material-properties/3105-O-Aluminum
87.6 | 0.175 | 0.125 | 7.7 | 1.55 |  |  |  | 0.1 |  |  |  | 0.05 | 2.45 |  |  | 0.16 |  |  |  |  | 170 | https://www.makeitfrom.com/material-properties/7049-T73-Aluminum
92.55 | 0.175 | 0.15 | 5.75 | 0.1 |  | 0.15 |  | 0.15 |  |  |  | 0.1 | 0.75 |  |  | 0.1 |  |  |  |  | 150 | https://www.makeitfrom.com/material-properties/7003-T5-Aluminum
98.05 | 0.65 | 1 | 0.025 | 0.05 |  |  |  | 0.025 |  |  |  |  | 0.005 |  |  | 0.1 |  |  |  |  | 72 | https://www.makeitfrom.com/material-properties/4006-H12-Aluminum
97.95 | 0.35 | 0.3 | 0.05 | 0.025 |  |  |  | 1.25 | [12 empty] | 46 | https://www.makeitfrom.com/material-properties/3203-O-Aluminum
97.25 | 0.25 | 1 | 0.1 | 0.05 |  |  |  | 0.6 |  |  |  | 0.1 | 0.6 | [7 empty] | 79 | https://www.makeitfrom.com/material-properties/6351-T54-Aluminum
97.25 | 0.35 | 0.3 | 0.125 | 0.15 |  |  |  | 1.25 |  |  |  | 0.05 | 0.4 |  |  | 0.05 |  |  |  |  | 78 | https://www.makeitfrom.com/material-properties/3005-H16-Aluminum
98.15 | 0.175 | 0.45 | 0.05 | 0.125 | 0.125 |  |  | 0.125 |  |  |  | 0.05 | 0.6 |  |  | 0.1 |  |  |  |  | 43 | https://www.makeitfrom.com/material-properties/6014-T4-Aluminum
98.45 | 0.175 | 0.4 | 0.05 | 0.05 |  |  |  | 0.05 |  |  |  | 0.05 | 0.675 |  |  | 0.05 |  |  |  |  | 95 | https://www.makeitfrom.com/material-properties/6063-T66-Aluminum
97.8 | 0.25 | 0.6 | 0.125 | 0.1 |  |  |  | 0.05 |  |  |  | 0.05 | 0.9 |  |  | 0.05 |  |  |  |  | 110 | https://www.makeitfrom.com/material-properties/6162-T6-Aluminum
96.75 | 0.25 | 1 | 0.1 | 0.05 |  |  |  | 0.7 |  |  |  | 0.05 | 0.9 |  |  | 0.125 |  |  |  |  | 88 | https://www.makeitfrom.com/material-properties/6082-T61-Aluminum
97.9 | 0.35 | 0.3 | 0.05 | 0.125 |  |  |  | 1.25 | [12 empty] | 73 | https://www.makeitfrom.com/material-properties/3003-H28-Aluminum
98.25 | 0.25 | 0.45 | 0.075 | 0.05 |  |  |  | 0.075 |  |  |  | 0.05 | 0.75 |  |  | 0.025 |  |  |  |  | 74 | https://www.makeitfrom.com/material-properties/6063A-T6-Aluminum
97.25 | 0.35 | 0.3 | 0.125 | 0.15 |  |  |  | 1.25 |  |  |  | 0.05 | 0.4 |  |  | 0.05 |  |  |  |  | 76 | https://www.makeitfrom.com/material-properties/3005-H14-Aluminum
97.7 | 0.35 | 0.25 | 0.1 | 0.05 |  | 0.05 |  | 1.2 |  |  |  | 0.05 | 0.15 |  |  | 0.05 |  |  |  |  | 65 | https://www.makeitfrom.com/material-properties/3103-H16-Aluminum
90.15 | 0.25 | 0.25 | 4.75 | 0.75 |  | 0.1 |  | 0.25 |  |  |  | 0.1 | 3.15 |  |  | 0.2 |  |  |  |  | 170 | https://www.makeitfrom.com/material-properties/7022-T6510-Aluminum
98.25 | 0.175 | 0.75 | 0.05 | 0.05 |  |  |  | 0.05 |  |  |  | 0.05 | 0.5 |  |  | 0.05 |  |  |  |  | 95 | https://www.makeitfrom.com/material-properties/6005-T61-Aluminum
90.1 | 0.06 | 0.05 | 5.65 | 1.55 |  |  |  | 0.03 |  |  |  | 0.03 | 2.25 |  |  | 0.215 |  |  |  |  | 200 | https://www.makeitfrom.com/material-properties/7475-T61-Aluminum
96.75 | 0.25 | 1 | 0.1 | 0.05 |  |  |  | 0.7 |  |  |  | 0.05 | 0.9 |  |  | 0.125 |  |  |  |  | 95 | https://www.makeitfrom.com/material-properties/6082-T6511-Aluminum
89.7 | 0.075 | 0.06 | 6.2 | 2.3 |  | 0.115 |  | 0.05 |  |  |  | 0.03 | 2.25 |  |  | 0.02 |  |  |  |  | 190 | https://www.makeitfrom.com/material-properties/7050-T73511-Aluminum
97.25 | 0.35 | 0.6 | 0.125 | 0.275 |  |  |  | 0.075 |  |  |  | 0.075 | 1 |  |  | 0.195 |  |  |  |  | 58 | https://www.makeitfrom.com/material-properties/6061-T42-Aluminum
97.25 | 0.35 | 0.3 | 0.125 | 0.15 |  |  |  | 1.25 |  |  |  | 0.05 | 0.4 |  |  | 0.05 |  |  |  |  | 90 | https://www.makeitfrom.com/material-properties/3005-H27-Aluminum
98.6 | 0.2 | 0.45 | 0.075 | 0.05 |  |  |  | 0.05 |  |  |  | 0.05 | 0.475 |  |  | 0.025 |  |  |  |  | 67 | https://www.makeitfrom.com/material-properties/6060-T66-Aluminum
89.25 | 0.075 | 0.06 | 6.2 | 1.75 |  | 0.13 |  | 0.05 | 0.025 |  |  | 0.03 | 2.35 |  |  | 0.025 |  |  |  |  | 180 | https://www.makeitfrom.com/material-properties/7010-T6-Aluminum
96.4 | 0.25 | 0.9 | 0.1 | 0.55 |  | 0.1 |  | 0.6 |  |  |  | 0.1 | 0.9 |  |  | 0.15 |  |  |  |  | 180 | https://www.makeitfrom.com/material-properties/6110A-T6-Aluminum
96.25 | 0.35 | 0.6 | 0.125 | 0.275 |  |  |  | 0.075 |  |  |  | 0.075 | 1 |  |  | 0.09 | 0.55 | 0.55 |  |  | 90 | https://www.makeitfrom.com/material-properties/6262-T9-Aluminum
95 | 0.25 | 1.35 | 0.125 | 0.95 |  |  |  | 0.85 |  |  |  | 0.1 | 1.1 |  |  | 0.2 |  |  |  |  | 97 | https://www.makeitfrom.com/material-properties/6066-O-Aluminum
96.75 | 0.25 | 1 | 0.1 | 0.05 |  |  |  | 0.7 |  |  |  | 0.05 | 0.9 |  |  | 0.125 |  |  |  |  | 130 | https://www.makeitfrom.com/material-properties/6082-T5-Aluminum
96.75 | 0.25 | 1 | 0.1 | 0.05 |  |  |  | 0.7 |  |  |  | 0.05 | 0.9 |  |  | 0.125 |  |  |  |  | 100 | https://www.makeitfrom.com/material-properties/6082-T62-Aluminum
98.5 | 0.25 | 0.5 | 0.05 | 0.05 |  |  |  | 0.015 |  |  |  |  | 0.575 | 0.03 |  | 0.015 |  |  |  |  | 88 | https://www.makeitfrom.com/material-properties/6101-T6-Aluminum
98.05 | 0.65 | 1 | 0.025 | 0.05 |  |  |  | 0.025 |  |  |  |  | 0.005 |  |  | 0.1 |  |  |  |  | 35 | https://www.makeitfrom.com/material-properties/4006-T4-Aluminum
90.1 | 0.06 | 0.05 | 5.65 | 1.55 |  |  |  | 0.03 |  |  |  | 0.03 | 2.25 |  |  | 0.215 |  |  |  |  | 200 | https://www.makeitfrom.com/material-properties/7475-T7651-Aluminum
93 | 0.2 | 0.175 | 4.5 | 0.1 |  | 0.165 |  | 0.275 |  |  |  | 0.125 | 1.2 |  |  | 0.225 |  |  |  |  | 130 | https://www.makeitfrom.com/material-properties/7020-T6-Aluminum
89.25 | 0.075 | 0.06 | 6.2 | 1.75 |  | 0.13 |  | 0.05 | 0.025 |  |  | 0.03 | 2.35 |  |  | 0.025 |  |  |  |  | 160 | https://www.makeitfrom.com/material-properties/7010-T7351-Aluminum
96.75 | 0.4 | 0.3 | 0.125 | 0.15 | 0.025 |  |  | 1.1 |  |  |  | 0.05 | 1.05 |  | 0.025 | [5 empty] | 85 | https://www.makeitfrom.com/material-properties/3104-H18-Aluminum
97.8 | 0.175 | 0.7 | 0.1 | 0.15 | 0.125 |  |  | 0.15 |  |  |  | 0.05 | 0.55 |  |  | 0.15 |  |  |  |  | 88 | https://www.makeitfrom.com/material-properties/6008-T6-Aluminum
97.8 | 0.175 | 0.7 | 0.1 | 0.15 |  |  |  | 0.25 |  |  |  | 0.05 | 0.55 |  |  | 0.15 |  |  |  |  | 110 | https://www.makeitfrom.com/material-properties/6005A-T61-Aluminum
97.9 | 0.35 | 0.3 | 0.05 | 0.125 |  |  |  | 1.25 | [12 empty] | 39 | https://www.makeitfrom.com/material-properties/3003-H112-Aluminum
90.1 | 0.06 | 0.05 | 5.65 | 1.55 |  |  |  | 0.03 |  |  |  | 0.03 | 2.25 |  |  | 0.215 |  |  |  |  | 200 | https://www.makeitfrom.com/material-properties/7475-T76-Aluminum
97.7 | 0.35 | 0.25 | 0.1 | 0.05 |  | 0.05 |  | 1.2 |  |  |  | 0.05 | 0.15 |  |  | 0.05 |  |  |  |  | 38 | https://www.makeitfrom.com/material-properties/3103-F-Aluminum
98.05 | 0.65 | 1 | 0.025 | 0.05 |  |  |  | 0.025 |  |  |  |  | 0.005 |  |  | 0.1 |  |  |  |  | 110 | https://www.makeitfrom.com/material-properties/4006-O-Aluminum
96.4 | 0.35 | 1.8 | 0.1 | 0.1 |  |  |  | 0.9 |  |  |  |  | 0.3 | [7 empty] | 46 | https://www.makeitfrom.com/material-properties/4015-H111-Aluminum
98.6 | 0.2 | 0.45 | 0.075 | 0.05 |  |  |  | 0.05 |  |  |  | 0.05 | 0.475 |  |  | 0.025 |  |  |  |  | 70 | https://www.makeitfrom.com/material-properties/6060-T6-Aluminum
89.25 | 0.075 | 0.06 | 6.2 | 1.75 |  | 0.13 |  | 0.05 | 0.025 |  |  | 0.03 | 2.35 |  |  | 0.025 |  |  |  |  | 160 | https://www.makeitfrom.com/material-properties/7010-T73-Aluminum
89.15 | 0.25 | 0.2 | 5.6 | 1.6 |  | 0.125 |  | 0.15 |  |  |  | 0.1 | 2.5 |  |  | 0.23 |  |  |  |  | 170 | https://www.makeitfrom.com/material-properties/7075-T73511-Aluminum
89.7 | 0.1 | 0.075 | 5.6 | 1.6 |  |  |  | 0.05 |  |  |  | 0.05 | 2.5 |  |  | 0.23 |  |  |  |  | 180 | https://www.makeitfrom.com/material-properties/7175-T7454-Aluminum
95 | 0.25 | 1.35 | 0.125 | 0.95 |  |  |  | 0.85 |  |  |  | 0.1 | 1.1 |  |  | 0.2 |  |  |  |  | 94 | https://www.makeitfrom.com/material-properties/6066-T42-Aluminum
97.25 | 0.35 | 0.6 | 0.125 | 0.275 |  |  |  | 0.075 |  |  |  | 0.075 | 1 |  |  | 0.195 |  |  |  |  | 96 | https://www.makeitfrom.com/material-properties/6061-T4-Aluminum
90.1 | 0.06 | 0.05 | 5.65 | 1.55 |  |  |  | 0.03 |  |  |  | 0.03 | 2.25 |  |  | 0.215 |  |  |  |  | 200 | https://www.makeitfrom.com/material-properties/7475-T6-Aluminum
95 | 0.25 | 1.35 | 0.125 | 0.95 |  |  |  | 0.85 |  |  |  | 0.1 | 1.1 |  |  | 0.2 |  |  |  |  | 130 | https://www.makeitfrom.com/material-properties/6066-T6511-Aluminum
89.7 | 0.075 | 0.06 | 6.2 | 2.3 |  | 0.115 |  | 0.05 |  |  |  | 0.03 | 2.25 |  |  | 0.02 |  |  |  |  | 130 | https://www.makeitfrom.com/material-properties/7050-T7452-Aluminum
98.25 | 0.25 | 0.45 | 0.075 | 0.05 |  |  |  | 0.075 |  |  |  | 0.05 | 0.75 |  |  | 0.025 |  |  |  |  | 80 | https://www.makeitfrom.com/material-properties/6063A-T5-Aluminum
89.25 | 0.075 | 0.06 | 6.2 | 1.75 |  | 0.13 |  | 0.05 | 0.025 |  |  | 0.03 | 2.35 |  |  | 0.025 |  |  |  |  | 190 | https://www.makeitfrom.com/material-properties/7010-T7651-Aluminum

## aluminium alloy data
S-N_index | Name | Temper | D | SDAS | Vh | Elongation | E | UTS | TYS | CYS | G | SYS | UTS/SYS | Ra | R | Fre | Composition | Reference | Reference Type
1 | 2618-T851 aluminum alloy | T851 |  |  |  |  | 72 | 464 | 438 | 400 | 27 | 260 | 1.79 | 0.8 | 0.1 | 10 | 1 | 1 | Literature
2 | 2618-T851 aluminum alloy | T851 |  |  |  |  | 72 | 464 | 438 | 400 | 27 | 260 | 1.79 | 3.2 | 0.1 | 10 | 1 | 1 | Literature
3 | 2618-T851 aluminum alloy | T851 |  |  |  |  | 72 | 464 | 438 | 400 | 27 | 260 | 1.79 | 6.3 | 0.1 | 10 | 1 | 1 | Literature
4 | 2618-T851 aluminum alloy | T851 |  |  |  |  | 72 | 464 | 438 | 400 | 27 | 260 | 1.79 | 0.8 | -2 | 10 | 1 | 1 | Literature
5 | 2618-T851 aluminum alloy | T851 |  |  |  |  | 72 | 464 | 438 | 400 | 27 | 260 | 1.79 | 3.2 | -2 | 10 | 1 | 1 | Literature
6 | A357-T6 alloys $UM | T6 |  |  |  | 5.9 |  | 331 | 272 | [5 empty] | 0.1 | 25 | 2 | 3 | Literature
7 | A357-T6 alloys $Sr | T6 |  |  |  | 7.6 |  | 353 | 299 | [5 empty] | 0.1 | 25 | 3 | 3 | Literature
8 | A357-T6 alloys $Sr-HIP | T6 |  |  |  | 6.5 |  | 361 | 327 | [5 empty] | 0.1 | 25 | 4 | 3 | Literature
9 | aluminum 357 alloy $PM | F | 400–1500 | 25–65 |  | 7.4 |  | 177 | 90 | [5 empty] | -1 | 20 | 5 | 4 | Literature
10 | aluminum 357 alloy $PM | T6 | 400–1500 | 22–62 |  | 8.3 |  | 325 | 264 | [5 empty] | -1 | 20 | 5 | 4 | Literature
11 | aluminum 357 alloy $SSM | F | 50–350 |  |  | 9.1 |  | 213 | 111 | [5 empty] | -1 | 20 | 6 | 4 | Literature
12 | aluminum 357 alloy $SSM | T5 | 50–350 |  |  | 5.8 |  | 263 | 182 | [5 empty] | -1 | 20 | 6 | 4 | Literature
13 | aluminum 357 alloy $SSM-Sr | T5 | 40–400 |  |  | 11.7 |  | 185 | 185 | [5 empty] | -1 | 20 | 7 | 4 | Literature
14 | aluminum 357 alloy $SSM-Sr | T6 | 40–400 |  |  | 8.8 |  | 288 | 288 | [5 empty] | -1 | 20 | 7 | 4 | Literature
15 | A6N01S-T5-A | T5 |  |  | 96 | 9 |  | 253 | 223 | [5 empty] | -1 | 140 | 8 | 5 | NIMS
16 | A6N01S-T5-B | T5 |  |  | 96 | 13 |  | 264 | 236 | [5 empty] | -1 | 140 | 9 | 5 | NIMS
17 | A6N01S-T5-B-weld joint | T5 |  |  | 96 | 13 |  | 195 | 138 | [5 empty] | -1 | 20 | 9 | 5 | NIMS
18 | 2024-T351 | T351 |  |  | 141 | 18 |  | 473 | 364 | [5 empty] | -1 | 9 | 10 | 7 | Literature
19 | 2024-T351 | T351 |  |  | 141 | 18 |  | 473 | 364 | [5 empty] | 0.5 | 9 | 10 | 7 | Literature
20 | 2024-T351 | T351 |  |  | 141 | 18 |  | 473 | 364 | [5 empty] | 0.1 | 9 | 10 | 7 | Literature
21 | A7075-T6-A-Longitudinal | T6 |  |  | 179 | 11 |  | 600 | 531 | [5 empty] | -1 | 100 | 11 | 8 | NIMS
22 | A7075-T6-A-Transverse | T6 |  |  | 179 | 12 |  | 603 | 536 | [5 empty] | -1 | 100 | 11 | 8 | NIMS
23 | A7075-T6-B | T6 |  |  | 184 | 12 |  | 664 | 599 | [5 empty] | -1 | 100 | 12 | 8 | NIMS
24 | A7075-T6-C | T6 |  |  | 183 | 10 |  | 657 | 603 | [5 empty] | -1 | 100 | 13 | 8 | NIMS
25 | A7075-T6-A-Longitudinal | T6 |  |  | 179 | 11 |  | 600 | 531 | [5 empty] | 0 | 100 | 11 | 8 | NIMS
26 | A7075-T6-A-Transverse | T6 |  |  | 179 | 12 |  | 603 | 536 | [5 empty] | 0 | 100 | 11 | 8 | NIMS
27 | A7075-T6-B | T6 |  |  | 184 | 12 |  | 664 | 599 | [5 empty] | 0 | 100 | 12 | 8 | NIMS
28 | A7075-T6-C | T6 |  |  | 183 | 10 |  | 657 | 603 | [5 empty] | 0 | 100 | 13 | 8 | NIMS
29 | A7075-T6-A-Longitudinal | T6 |  |  | 179 | 11 |  | 600 | 531 | [5 empty] | 0.3 | 100 | 11 | 8 | NIMS
30 | A7075-T6-A-Transverse | T6 |  |  | 179 | 12 |  | 603 | 536 | [5 empty] | 0.3 | 100 | 11 | 8 | NIMS
31 | A7075-T6-B | T6 |  |  | 184 | 12 |  | 664 | 599 | [5 empty] | 0.3 | 100 | 12 | 8 | NIMS
32 | A7075-T6-C | T6 |  |  | 183 | 10 |  | 657 | 603 | [5 empty] | 0.3 | 100 | 13 | 8 | NIMS
33 | A7075-T6-A-Longitudinal | T6 |  |  | 179 | 11 |  | 600 | 531 | [5 empty] | -1 | 20000 | 11 | 8 | NIMS
34 | A7075-T6-A-Transverse | T6 |  |  | 179 | 12 |  | 603 | 536 | [5 empty] | -1 | 20000 | 11 | 8 | NIMS
35 | A7075-T6-B | T6 |  |  | 184 | 12 |  | 664 | 599 | [5 empty] | -1 | 20000 | 12 | 8 | NIMS
36 | A7075-T6-C | T6 |  |  | 183 | 10 |  | 657 | 603 | [5 empty] | -1 | 20000 | 13 | 8 | NIMS
37 | A7075-T6-A-Longitudinal | T6 |  |  | 179 | 11 |  | 600 | 531 | [5 empty] | 0.3 | 20000 | 11 | 8 | NIMS
38 | A7075-T6-A-Transverse | T6 |  |  | 179 | 12 |  | 603 | 536 | [5 empty] | 0.3 | 20000 | 11 | 8 | NIMS
39 | A7075-T6-B | T6 |  |  | 184 | 12 |  | 664 | 599 | [5 empty] | 0.3 | 20000 | 12 | 8 | NIMS
40 | A7075-T6-C | T6 |  |  | 183 | 10 |  | 657 | 603 | [5 empty] | 0.3 | 20000 | 13 | 8 | NIMS
41 | A5083P-O-D | O |  |  | 79 | 18 |  | 326 | 170 | [5 empty] | -1 | 100000 | 14 | 9 | NIMS
42 | A5084P-O-E | O |  |  | 80 | 24 |  | 326 | 157 | [5 empty] | -1 | 100000 | 15 | 9 | NIMS
43 | A5083P-O-D | O |  |  | 79 | 18 |  | 326 | 170 | [5 empty] | -0.5 | 100 | 14 | 9 | NIMS
44 | A5084P-O-E | O |  |  | 80 | 24 |  | 326 | 157 | [5 empty] | -0.5 | 100 | 15 | 9 | NIMS
45 | A5083P-O-D | O |  |  | 79 | 18 |  | 326 | 170 | [5 empty] | -0.5 | 20000 | 14 | 9 | NIMS
46 | A5084P-O-E | O |  |  | 80 | 24 |  | 326 | 157 | [5 empty] | -0.5 | 20000 | 15 | 9 | NIMS
47 | A5083P-O-D | O |  |  | 79 | 18 |  | 326 | 170 | [5 empty] | 0 | 100 | 14 | 9 | NIMS
48 | A5084P-O-E | O |  |  | 80 | 24 |  | 326 | 157 | [5 empty] | 0 | 100 | 15 | 9 | NIMS
49 | A5083P-O-D | O |  |  | 79 | 18 |  | 326 | 170 | [5 empty] | 0 | 20000 | 14 | 9 | NIMS
50 | A5084P-O-E | O |  |  | 80 | 24 |  | 326 | 157 | [5 empty] | 0 | 20000 | 15 | 9 | NIMS
51 | A5083P-O-D | O |  |  | 79 | 18 |  | 326 | 170 | [5 empty] | 0.3 | 100 | 14 | 9 | NIMS
52 | A5084P-O-E | O |  |  | 80 | 24 |  | 326 | 157 | [5 empty] | 0.3 | 100 | 15 | 9 | NIMS
53 | A5083P-O-D | O |  |  | 79 | 18 |  | 326 | 170 | [5 empty] | 0.3 | 20000 | 14 | 9 | NIMS
54 | A5084P-O-E | O |  |  | 80 | 24 |  | 326 | 157 | [5 empty] | 0.3 | 20000 | 15 | 9 | NIMS

## Composition
Composition | Name | Al | Si | Ti | Mn | Fe | Ni | Cu | Zn | Mg | Cr | Sn | Pb | Sr | Zr
1 | 2618-T851 aluminum alloy | 68.79 | 0.61 | 0 | 0.14 | 6.88 | 6.52 | 1.28 | 0.35 | 0.34
2 | A357-T6 alloys $UM | 92.0893 | 7.1 | 0.13 | 0.005 | 0.06 |  | 0.01 | 0.005 | 0.6 |  |  |  | 0.0007
3 | A357-T6 alloys $Sr | 92.043 | 7.1 | 0.13 | 0.005 | 0.06 |  | 0.01 | 0.005 | 0.64 |  |  |  | 0.007
4 | A357-T6 alloys $Sr-HIP | 92.087 | 7.1 | 0.1 | 0.005 | 0.06 |  | 0.01 | 0.005 | 0.62 |  |  |  | 0.013
5 | aluminum 357 alloy $PM | 91.444 | 7.8 | 0.09 | 0.005 | 0.1 |  | 0.005 | 0.005 | 0.55 |  |  |  | 0.001
6 | aluminum 357 alloy $SSM | 91.074 | 8.1 | 0.12 | 0.005 | 0.07 |  | 0.005 | 0.005 | 0.62 |  |  |  | 0.001
7 | aluminum 357 alloy $SSM-Sr | 91.8675 | 7.32 | 0.12 | 0.01 | 0.07 |  | 0.005 | 0.005 | 0.6 |  |  |  | 0.0025
8 | A6N01S-T5-A | 98.35 | 0.54 | 0.02 | 0.03 | 0.23 |  | 0.09 | 0.01 | 0.69 | 0.04
9 | A6N01S-T5-B | 98.24 | 0.55 | 0.03 | 0.07 | 0.21 |  | 0.08 | 0.03 | 0.74 | 0.05
10 |  | 93.0372 | 0.06 | 0.025 | 0.61 | 0.14 | 0.0058 | 4.46 | 0.18 | 1.42 | 0.005 | 0.055 | 0.002
11 | A7075-T6-A-Longitudinal | 89.54 | 0.05 | 0.05 | 0.02 | 0.19 |  | 1.59 | 5.65 | 2.71 | 0.2
12 | A7075-T6-B | 89.255 | 0.11 | 0.02 | 0.04 | 0.18 |  | 1.7 | 5.8 | 2.7 | 0.19 |  |  |  | 0.005
13 | A7075-T6-C | 89.547 | 0.09 | 0.01 | 0.03 | 0.2 |  | 1.67 | 5.75 | 2.49 | 0.2 |  |  |  | 0.013
14 | A5083P-O-D | 94.2 | 0.15 | 0.01 | 0.65 | 0.22 |  | 0.05 | 0.01 | 4.71
15 | A5084P-O-E | 94.525 | 0.09 | 0.02 | 0.59 | 0.22 |  | 0.045 | 0.03 | 4.48

## S_N curve
S-N_index | N | S | LgN | runout
1 | 6780 | 200 | 3.83123
1 | 26100 | 170 | 4.416641
1 | 47200 | 150 | 4.673942
1 | 108000 | 130 | 5.033424
1 | 594000 | 100 | 5.773786
1 | 31400000 | 80 | 7.49693
2 | 12000 | 190 | 4.079181
2 | 32800 | 160 | 4.515874
2 | 53500 | 140 | 4.728354
2 | 115000 | 120 | 5.060698
2 | 150000 | 110 | 5.176091
2 | 259000 | 100 | 5.4133
2 | 1470000 | 90 | 6.167317
2 | 4080000 | 80 | 6.61066
3 | 35800 | 150 | 4.553883
3 | 95600 | 120 | 4.980458
3 | 231000 | 100 | 5.363612
3 | 428000 | 90 | 5.631444
3 | 2980000 | 80 | 6.474216
4 | 56400 | 200 | 4.751279
4 | 475000 | 180 | 5.676694
4 | 634000 | 150 | 5.802089
4 | 1940000 | 110 | 6.287802
4 | 5470000 | 130 | 6.737987
4 | 24200000 | 110 | 7.383815
5 | 189000 | 190 | 5.276462
5 | 434000 | 170 | 5.63749
5 | 1060000 | 140 | 6.025306
5 | 504000 | 120 | 5.702431 | >
5 | 1490000 | 120 | 6.173186
5 | 5060000 | 100 | 6.704151
5 | 62200000 | 80 | 7.79379
6 | 17500 | 121.5534 | 4.243038
6 | 23200 | 121.5534 | 4.365488
6 | 26800 | 121.5534 | 4.428135
6 | 54200 | 112.7184 | 4.733999
6 | 91900 | 100 | 4.963316
6 | 117000 | 100 | 5.068186
6 | 256000 | 85 | 5.40824
6 | 549000 | 85 | 5.739572 | >
6 | 357000 | 81.22977 | 5.552668
6 | 474000 | 76.69903 | 5.675778
6 | 722000 | 72.39482 | 5.858537
7 | 38100 | 121.5534 | 4.580925
7 | 56400 | 121.5534 | 4.751279
7 | 77800 | 121.5534 | 4.89098
7 | 60900 | 112.4919 | 4.784617
7 | 85800 | 99.12621 | 4.933487
7 | 131000 | 99.12621 | 5.117271
7 | 154000 | 99.12621 | 5.187521
7 | 259000 | 99.12621 | 5.4133
7 | 465000 | 99.12621 | 5.667453
7 | 217000 | 85.53398 | 5.33646
7 | 285000 | 85.53398 | 5.454845
7 | 340000 | 85.53398 | 5.531479
7 | 758000 | 76.69903 | 5.879669
7 | 1120000 | 76.69903 | 6.049218
7 | 2420000 | 76.69903 | 6.383815
7 | 2980000 | 76.69903 | 6.474216
8 | 28200 | 138.5437 | 4.450249
8 | 49200 | 138.5437 | 4.691965
8 | 61500 | 138.5437 | 4.788875
8 | 99300 | 120.6472 | 4.996949
8 | 112000 | 120.6472 | 5.049218
8 | 211000 | 120.6472 | 5.324282
8 | 354000 | 120.6472 | 5.549003
8 | 154000 | 111.5858 | 5.187521
8 | 179000 | 111.5858 | 5.252853
8 | 291000 | 111.5858 | 5.463893
8 | 648000 | 111.5858 | 5.811575
8 | 2310000 | 98.22006 | 6.363612
8 | 5620000 | 98.22006 | 6.749736
8 | 309000 | 98.22006 | 5.489958
8 | 3060000 | 98.22006 | 6.485721
8 | 242000 | 98.22006 | 5.383815
8 | 9990000 | 75.79288 | 6.999565
9 | 189000 | 110 | 5.276462
9 | 230000 | 110 | 5.361728
9 | 158000 | 100 | 5.198657 | >
9 | 275000 | 100 | 5.439333
9 | 957000 | 89.95215 | 5.980912
9 | 4310000 | 84.21053 | 6.634477
9 | 9880000 | 76.55502 | 6.994757 | >
9 | 12000000 | 80 | 7.079181 | >
10 | 190000 | 140.4358 | 5.278754
10 | 198000 | 125.4237 | 5.296665
10 | 289000 | 115.2542 | 5.460898
10 | 618000 | 115.2542 | 5.790988
10 | 726000 | 110.4116 | 5.860937
10 | 1620000 | 100 | 6.209515
10 | 5380000 | 100 | 6.730782
10 | 560000 | 90 | 5.748188 | >
10 | 670000 | 90 | 5.826075 | >
10 | 1720000 | 88.61985 | 6.235528
10 | 10000000 | 85.23002 | 7 | >
11 | 14700 | 130.1435 | 4.167317
11 | 30600 | 128.7081 | 4.485721
11 | 178000 | 120 | 5.103804
11 | 401000 | 120 | 5.354108
11 | 127000 | 115 | 5.25042
11 | 226000 | 115 | 5.603144
11 | 2730000 | 110 | 6.436163
11 | 6520000 | 110 | 6.814248 | >
11 | 9880000 | 105 | 6.994757 | >
12 | 360000 | 145 | 5.556303
12 | 14400 | 145 | 4.158362
12 | 718000 | 135 | 5.856124 | >
12 | 247000 | 125 | 5.392697
12 | 421000 | 125 | 5.624282
12 | 578000 | 125 | 5.761928
12 | 965000 | 120 | 5.984527
12 | 295000 | 115 | 5.469822 | >
12 | 13100000 | 115 | 7.117271 | >
12 | 11000000 | 110 | 7.041393 | >
13 | 162000 | 150 | 5.209515
13 | 2170000 | 120 | 6.33646
13 | 422000 | 125 | 5.625312
13 | 5220000 | 115 | 6.717671 | >
14 | 339000 | 140 | 5.5302
14 | 476000 | 130 | 5.677607
14 | 866000 | 118.2692 | 5.937518
14 | 9880000 | 110 | 6.994757 | >
15 | 144000 | 100 | 5.158362
15 | 208000 | 100 | 5.318063
15 | 312000 | 90 | 5.494155
15 | 395000 | 90 | 5.596597
15 | 718000 | 80 | 5.856124
15 | 1180000 | 80 | 6.071882
15 | 7710000 | 70 | 6.887054
15 | 1860000 | 70 | 6.269513
15 | 100000000 | 60 | 8 | >
15 | 2940000 | 65 | 6.468347
15 | 100000000 | 60 | 8 | >
15 | 5560000 | 65 | 6.745075
15 | 21100000 | 60 | 7.324282
15 | 100000000 | 55 | 8 | >
16 | 88000 | 110 | 4.944483
16 | 100000 | 110 | 5
16 | 187000 | 100 | 5.271842
16 | 245000 | 100 | 5.389166
16 | 551000 | 90 | 5.741152
16 | 317000 | 90 | 5.501059
16 | 841000 | 80 | 5.924796
16 | 551000 | 80 | 5.741152
16 | 100000000 | 70 | 8 | >
16 | 2290000 | 75 | 6.359835
16 | 6880000 | 70 | 6.837588
16 | 100000000 | 65 | 8 | >
16 | 100000000 | 70 | 8 | >
16 | 100000000 | 75 | 8 | >
17 | 51000 | 80 | 4.70757
17 | 59000 | 80 | 4.770852
17 | 86000 | 70 | 4.934498
17 | 149000 | 70 | 5.173186
17 | 192000 | 60 | 5.283301
17 | 334000 | 60 | 5.523746
17 | 312000 | 50 | 5.494155
17 | 866000 | 50 | 5.937518
17 | 10000000 | 40 | 7 | >
17 | 817000 | 45 | 5.912222
17 | 4890000 | 40 | 6.689309
17 | 1810000 | 35 | 6.257679
17 | 10000000 | 30 | 7 | >
17 | 10000000 | 35 | 7 | >
18 | 90900 | 250 | 4.958564
18 | 117000 | 250 | 5.068186
18 | 173000 | 250 | 5.238046
18 | 230000 | 250 | 5.361728
18 | 328000 | 210 | 5.515874
18 | 485000 | 210 | 5.685742
18 | 857000 | 210 | 5.932981
18 | 770000 | 175 | 5.886491
18 | 1140000 | 175 | 6.056905
18 | 1630000 | 175 | 6.212188
18 | 2410000 | 175 | 6.382017
18 | 3690000 | 175 | 6.567026
18 | 4730000 | 175 | 6.674861
18 | 8990000 | 175 | 6.95376
18 | 12400000 | 145 | 7.093422
18 | 21100000 | 145 | 7.324282
18 | 30200000 | 145 | 7.480007
18 | 73400000 | 120 | 7.865696
18 | 101000000 | 120 | 8.004321
18 | 125000000 | 120 | 8.09691
18 | 173000000 | 120 | 8.238046
18 | 1460000000 | 110 | 9.164353
18 | 485000000 | 110 | 8.685742
18 | 340000000 | 110 | 8.531479
18 | 2320000000 | 100 | 9.365488
18 | 6760000000 | 100 | 9.829947
18 | 12800000000 | 100 | 10.10721 | >
18 | 24400000000 | 100 | 10.38739 | >
18 | 20400000000 | 100 | 10.30963 | >
18 | 15900000000 | 100 | 10.2014 | >
19 | 7980000 | 80 | 6.902003
19 | 14100000 | 80 | 7.149219
19 | 19400000 | 80 | 7.287802
19 | 25800000 | 80 | 7.41162
19 | 67500000 | 80 | 7.829304
19 | 119000000 | 70 | 8.075547
19 | 175000000 | 70 | 8.243038
19 | 279000000 | 70 | 8.445604
19 | 3460000000 | 60 | 9.539076
19 | 6580000000 | 60 | 9.818226
19 | 10100000000 | 60 | 10.00432 | >
19 | 14400000000 | 60 | 10.15836 | >
19 | 20500000000 | 60 | 10.31175 | >
19 | 25400000000 | 60 | 10.40483 | >
20 | 49400 | 145 | 4.693727
20 | 93700 | 145 | 4.97174
20 | 108000 | 145 | 5.033424
20 | 205000 | 145 | 5.311754
20 | 165000 | 120 | 5.217484
20 | 262000 | 120 | 5.418301
20 | 463000 | 120 | 5.665581
20 | 1050000 | 120 | 6.021189
20 | 3380000 | 120 | 6.528917
20 | 8220000 | 100 | 6.914872
20 | 15000000 | 100 | 7.176091
21 | 12600 | 400 | 4.100371
21 | 13800 | 400 | 4.139879
21 | 19100 | 360 | 4.281033
21 | 21000 | 360 | 4.322219
21 | 38500 | 320 | 4.585461
21 | 44500 | 320 | 4.64836
21 | 125000 | 280 | 5.09691
21 | 160000 | 280 | 5.20412
21 | 563000 | 240 | 5.750508
21 | 850000 | 240 | 5.929419
21 | 5170000 | 220 | 6.713491
21 | 3650000 | 220 | 6.562293
21 | 30400000 | 200 | 7.482874
21 | 25600000 | 200 | 7.40824
21 | 35500000 | 200 | 7.550228
21 | 100000000 | 180 | 8 | >
21 | 100000000 | 180 | 8 | >
21 | 100000000 | 180 | 8 | >
22 | 11400 | 400 | 4.056905
22 | 12900 | 400 | 4.11059
22 | 26400 | 360 | 4.421604
22 | 28700 | 360 | 4.457882
22 | 79500 | 320 | 4.900367
22 | 95000 | 320 | 4.977724
22 | 195000 | 280 | 5.290035
22 | 247000 | 280 | 5.392697
22 | 1620000 | 240 | 6.209515
22 | 3760000 | 240 | 6.575188
22 | 13100000 | 220 | 7.117271
22 | 25500000 | 220 | 7.40654
22 | 15300000 | 200 | 7.184691
22 | 62100000 | 200 | 7.793092
22 | 100000000 | 200 | 8 | >
22 | 62300000 | 180 | 7.794488
22 | 100000000 | 180 | 8 | >
22 | 100000000 | 160 | 8 | >
22 | 100000000 | 160 | 8 | >
23 | 24700 | 400 | 4.392697
23 | 17900 | 400 | 4.252853
23 | 34600 | 360 | 4.539076
23 | 46100 | 360 | 4.663701
23 | 205000 | 320 | 5.311754
23 | 152000 | 320 | 5.181844
23 | 437000 | 280 | 5.640481
23 | 602000 | 280 | 5.779596
23 | 7510000 | 260 | 6.87564
23 | 17900000 | 260 | 7.252853
23 | 44500000 | 240 | 7.64836
23 | 100000000 | 240 | 8 | >
23 | 100000000 | 240 | 8 | >
23 | 100000000 | 220 | 8 | >
23 | 100000000 | 220 | 8 | >
24 | 21100 | 400 | 4.324282
24 | 16300 | 400 | 4.212188
24 | 40600 | 360 | 4.608526
24 | 51700 | 360 | 4.713491
24 | 88500 | 320 | 4.946943
24 | 164000 | 320 | 5.214844
24 | 492000 | 280 | 5.691965
24 | 302000 | 280 | 5.480007
24 | 806000 | 260 | 5.906335
24 | 935000 | 260 | 5.970812
24 | 9920000 | 240 | 6.996512
24 | 51200000 | 240 | 7.70927
24 | 100000000 | 240 | 8 | >
24 | 100000000 | 220 | 8 | >
24 | 100000000 | 220 | 8 | >
24 | 100000000 | 220 | 8 | >
25 | 17000 | 240 | 4.230449
25 | 19500 | 240 | 4.290035
25 | 28200 | 220 | 4.450249
25 | 28400 | 220 | 4.453318
25 | 37500 | 200 | 4.574031
25 | 46500 | 200 | 4.667453
25 | 98400 | 180 | 4.992995
25 | 177000 | 180 | 5.247973
25 | 936000 | 160 | 5.971276
25 | 1380000 | 160 | 6.139879
25 | 5470000 | 140 | 6.737987
25 | 6020000 | 140 | 6.779596
25 | 21000000 | 120 | 7.322219
25 | 35100000 | 120 | 7.545307
25 | 100000000 | 110 | 8 | >
25 | 100000000 | 110 | 8 | >
26 | 15500 | 240 | 4.190332
26 | 19000 | 240 | 4.278754
26 | 25800 | 220 | 4.41162
26 | 27300 | 220 | 4.436163
26 | 32500 | 200 | 4.511883
26 | 71500 | 200 | 4.854306
26 | 63900 | 180 | 4.805501
26 | 980000 | 180 | 5.991226
26 | 320000 | 160 | 5.50515
26 | 5200000 | 160 | 6.716003
26 | 33000000 | 140 | 7.518514
26 | 50700000 | 140 | 7.705008
26 | 100000000 | 120 | 8 | >
26 | 100000000 | 120 | 8 | >
27 | 32100 | 240 | 4.506505
27 | 41700 | 240 | 4.620136
27 | 89600 | 220 | 4.952308
27 | 418000 | 220 | 5.621176
27 | 8620000 | 200 | 6.935507
27 | 17000000 | 200 | 7.230449
27 | 38000000 | 180 | 7.579784
27 | 100000000 | 180 | 8 | >
27 | 39500000 | 160 | 7.596597
27 | 100000000 | 160 | 8 | >
27 | 100000000 | 140 | 8 | >
27 | 100000000 | 140 | 8 | >
28 | 37100 | 240 | 4.569374
28 | 46500 | 240 | 4.667453
28 | 170000 | 220 | 5.230449
28 | 338000 | 220 | 5.528917
28 | 7780000 | 200 | 6.89098
28 | 15300000 | 200 | 7.184691
28 | 15000000 | 180 | 7.176091
28 | 100000000 | 180 | 8 | >
28 | 100000000 | 160 | 8 | >
28 | 100000000 | 160 | 8 | >
29 | 20600 | 180 | 4.313867
29 | 23800 | 180 | 4.376577
29 | 33400 | 160 | 4.523746
29 | 43200 | 160 | 4.635484
29 | 74600 | 140 | 4.872739
29 | 88900 | 140 | 4.948902
29 | 2830000 | 120 | 6.451786
29 | 3660000 | 120 | 6.563481
29 | 19200000 | 100 | 7.283301
29 | 31400000 | 100 | 7.49693
29 | 100000000 | 90 | 8 | >
29 | 100000000 | 90 | 8 | >
30 | 19100 | 180 | 4.281033
30 | 21100 | 180 | 4.324282
30 | 37500 | 160 | 4.574031
30 | 37800 | 160 | 4.577492
30 | 1200000 | 140 | 6.079181
30 | 1620000 | 140 | 6.209515
30 | 22700000 | 120 | 7.356026
30 | 52200000 | 120 | 7.717671
30 | 100000000 | 100 | 8 | >
30 | 100000000 | 100 | 8 | >
31 | 31100 | 200 | 4.49276
31 | 37500 | 200 | 4.574031
31 | 64700 | 180 | 4.810904
31 | 79900 | 180 | 4.902547
31 | 1860000 | 160 | 6.269513
31 | 2320000 | 160 | 6.365488
31 | 19600000 | 140 | 7.292256
31 | 100000000 | 140 | 8 | >
31 | 100000000 | 120 | 8 | >
31 | 100000000 | 120 | 8 | >
32 | 38300 | 200 | 4.583199
32 | 58400 | 200 | 4.766413
32 | 99700 | 180 | 4.998695
32 | 225000 | 180 | 5.352183
32 | 13200000 | 160 | 7.120574
32 | 22200000 | 160 | 7.346353
32 | 68600000 | 140 | 7.836324
32 | 100000000 | 140 | 8 | >
32 | 100000000 | 120 | 8 | >
32 | 100000000 | 120 | 8 | >
33 | 140000 | 280 | 5.146128
33 | 316000 | 280 | 5.499687
33 | 631000 | 240 | 5.800029
33 | 1610000 | 240 | 6.206826
33 | 4360000 | 220 | 6.639486
33 | 14600000 | 220 | 7.164353
33 | 6270000 | 200 | 6.797268
33 | 19400000 | 200 | 7.287802
33 | 29300000 | 180 | 7.466868
33 | 51100000 | 180 | 7.708421
33 | 100000000 | 160 | 8
33 | 301000000 | 160 | 8.478566
33 | 10000000000 | 140 | 10 | >
33 | 10000000000 | 140 | 10 | >
34 | 560000 | 280 | 5.748188
34 | 860000 | 280 | 5.934498
34 | 801000 | 240 | 5.903633
34 | 3880000 | 240 | 6.588832
34 | 4600000 | 220 | 6.662758
34 | 4730000 | 220 | 6.674861
34 | 9120000 | 200 | 6.959995
34 | 27900000 | 200 | 7.445604
34 | 33600000 | 180 | 7.526339
34 | 105000000 | 180 | 8.021189
34 | 287000000 | 160 | 8.457882
34 | 317000000 | 160 | 8.501059
34 | 10000000000 | 140 | 10 | >
34 | 10000000000 | 140 | 10 | >
35 | 5340000 | 280 | 6.727541 | >
35 | 9620000 | 280 | 6.983175 | >
35 | 1100000 | 260 | 6.041393
35 | 1330000 | 260 | 6.123852
35 | 5910000 | 240 | 6.771587
35 | 9980000 | 240 | 6.999131
35 | 18000000 | 220 | 7.255273
35 | 23100000 | 220 | 7.363612
35 | 98700000 | 200 | 7.994317
35 | 115000000 | 200 | 8.060698
35 | 578000000 | 180 | 8.761928
35 | 1620000000 | 180 | 9.209515
35 | 10000000000 | 160 | 10 | >
35 | 10000000000 | 160 | 10 | >
35 | 10000000000 | 160 | 10 | >
36 | 926000 | 280 | 5.966611
36 | 1150000 | 280 | 6.060698
36 | 2450000 | 260 | 6.389166
36 | 3220000 | 260 | 6.507856
36 | 8220000 | 240 | 6.914872
36 | 14400000 | 240 | 7.158362
36 | 74200000 | 220 | 7.870404
36 | 87100000 | 220 | 7.940018
36 | 114000000 | 200 | 8.056905
36 | 139000000 | 200 | 8.143015
36 | 150000000 | 200 | 8.176091
36 | 10000000000 | 180 | 10 | >
36 | 10000000000 | 180 | 10 | >
37 | 90200 | 160 | 4.955207
37 | 132000 | 160 | 5.120574
37 | 249000 | 140 | 5.396199
37 | 334000 | 140 | 5.523746
37 | 9210000 | 120 | 6.96426
37 | 7320000 | 120 | 6.864511
37 | 104000000 | 100 | 8.017033
37 | 197000000 | 100 | 8.294466
37 | 10000000000 | 90 | 10 | >
37 | 10000000000 | 90 | 10 | >
38 | 89600 | 160 | 4.952308
38 | 115000 | 160 | 5.060698
38 | 405000 | 140 | 5.607455
38 | 146000 | 140 | 5.164353
38 | 319000000 | 120 | 8.503791
38 | 162000000 | 120 | 8.209515
38 | 392000000 | 110 | 8.593286
38 | 453000000 | 110 | 8.656098
38 | 10000000000 | 100 | 10 | >
38 | 10000000000 | 100 | 10 | >
39 | 176000 | 180 | 5.245513
39 | 272000 | 180 | 5.434569
39 | 1250000 | 160 | 6.09691
39 | 7340000 | 160 | 6.865696
39 | 149000000 | 140 | 8.173186
39 | 224000000 | 140 | 8.350248
39 | 292000000 | 120 | 8.465383
39 | 10000000000 | 120 | 10 | >
39 | 10000000000 | 110 | 10 | >
39 | 10000000000 | 110 | 10 | >
40 | 541000 | 180 | 5.733197
40 | 691000 | 180 | 5.839478
40 | 41100000 | 160 | 7.613842
40 | 54600000 | 160 | 7.737193
40 | 238000000 | 140 | 8.376577
40 | 462000000 | 140 | 8.664642
40 | 10000000000 | 120 | 10 | >
40 | 10000000000 | 120 | 10 | >
41 | 30000 | 220 | 4.477121
41 | 37000 | 220 | 4.568202
41 | 117000 | 200 | 5.068186
41 | 158000 | 200 | 5.198657
41 | 332000 | 180 | 5.521138
41 | 651000 | 180 | 5.813581
41 | 883000 | 160 | 5.945961
41 | 1480000 | 160 | 6.170262
41 | 90000000 | 160 | 7.954243
41 | 23100000 | 150 | 7.363612
41 | 100000000 | 150 | 8 | >
41 | 100000000 | 150 | 8 | >
41 | 100000000 | 140 | 8 | >
41 | 100000000 | 140 | 8 | >
42 | 45000 | 220 | 4.653213
42 | 60000 | 220 | 4.778151
42 | 91000 | 200 | 4.959041
42 | 110000 | 200 | 5.041393
42 | 220000 | 180 | 5.342423
42 | 386000 | 180 | 5.586587
42 | 1530000 | 160 | 6.184691
42 | 4780000 | 160 | 6.679428
42 | 8800000 | 150 | 6.944483
42 | 18000000 | 150 | 7.255273
42 | 45600000 | 150 | 7.658965
42 | 100000000 | 140 | 8 | >
42 | 100000000 | 140 | 8 | >
42 | 100000000 | 140 | 8 | >
43 | 32100 | 180 | 4.506505
43 | 38200 | 180 | 4.582063
43 | 57700 | 160 | 4.761176
43 | 98300 | 160 | 4.992554
43 | 189000 | 140 | 5.276462
43 | 320000 | 140 | 5.50515
43 | 100000000 | 130 | 8 | >
43 | 100000000 | 130 | 8 | >
44 | 34100 | 180 | 4.532754
44 | 47000 | 180 | 4.672098
44 | 67800 | 160 | 4.83123
44 | 93600 | 160 | 4.971276
44 | 258000 | 140 | 5.41162
44 | 460000 | 140 | 5.662758
44 | 10200000 | 130 | 7.0086
44 | 100000000 | 130 | 8 | >
44 | 100000000 | 120 | 8 | >
44 | 100000000 | 120 | 8 | >
45 | 183000 | 160 | 5.262451
45 | 364000 | 160 | 5.561101
45 | 924000 | 140 | 5.965672
45 | 1880000 | 140 | 6.274158
45 | 18900000 | 130 | 7.276462
45 | 197000000 | 130 | 8.294466
45 | 10000000000 | 120 | 10 | >
45 | 10000000000 | 120 | 10 | >
46 | 155000 | 160 | 5.190332
46 | 247000 | 160 | 5.392697
46 | 810000 | 140 | 5.908485
46 | 990000 | 140 | 5.995635
46 | 2620000 | 130 | 6.418301
46 | 12900000 | 130 | 7.11059
46 | 10000000000 | 120 | 10 | >
46 | 10000000000 | 120 | 10 | >
47 | 30000 | 140 | 4.477121
47 | 38000 | 140 | 4.579784
47 | 74000 | 120 | 4.869232
47 | 84000 | 120 | 4.924279
47 | 214000 | 100 | 5.330414
47 | 277000 | 100 | 5.44248
47 | 3560000 | 90 | 6.55145
47 | 6130000 | 90 | 6.78746
47 | 100000000 | 80 | 8 | >
47 | 100000000 | 80 | 8 | >
48 | 38000 | 140 | 4.579784
48 | 48000 | 140 | 4.681241
48 | 76000 | 120 | 4.880814
48 | 102000 | 120 | 5.0086
48 | 208000 | 100 | 5.318063
48 | 231000 | 100 | 5.363612
48 | 17800000 | 90 | 7.25042
48 | 82800000 | 90 | 7.91803
48 | 100000000 | 80 | 8 | >
48 | 100000000 | 80 | 8 | >
49 | 190000 | 120 | 5.278754
49 | 252000 | 120 | 5.401401
49 | 705000 | 100 | 5.848189
49 | 859000 | 100 | 5.933993
49 | 25400000 | 90 | 7.404834
49 | 10000000000 | 90 | 10 | >
49 | 10000000000 | 80 | 10 | >
49 | 10000000000 | 80 | 10 | >
50 | 138000 | 120 | 5.139879
50 | 216000 | 120 | 5.334454
50 | 810000 | 100 | 5.908485
50 | 918000 | 100 | 5.962843
50 | 6020000 | 90 | 6.779596
50 | 14700000 | 90 | 7.167317
50 | 10000000000 | 80 | 10 | >
50 | 10000000000 | 80 | 10 | >
51 | 75000 | 100 | 4.875061
51 | 92000 | 100 | 4.963788
51 | 151000 | 90 | 5.178977
51 | 186000 | 90 | 5.269513
51 | 466000 | 80 | 5.668386
51 | 352000 | 80 | 5.546543
51 | 23700000 | 70 | 7.374748
51 | 100000000 | 70 | 8 | >
51 | 100000000 | 60 | 8 | >
51 | 100000000 | 60 | 8 | >
52 | 95000 | 100 | 4.977724
52 | 123000 | 100 | 5.089905
52 | 191000 | 90 | 5.281033
52 | 348000 | 90 | 5.541579
52 | 462000 | 80 | 5.664642
52 | 4760000 | 80 | 6.677607
52 | 4930000 | 70 | 6.692847
52 | 100000000 | 70 | 8 | >
52 | 100000000 | 60 | 8 | >
52 | 100000000 | 60 | 8 | >
53 | 577000 | 90 | 5.761176
53 | 675000 | 90 | 5.829304
53 | 1140000 | 80 | 6.056905
53 | 2910000 | 80 | 6.463893
53 | 16800000 | 70 | 7.225309
53 | 10000000000 | 70 | 10 | >
53 | 10000000000 | 60 | 10 | >
53 | 10000000000 | 60 | 10 | >
54 | 777000 | 90 | 5.890421
54 | 914000 | 90 | 5.960946
54 | 1490000 | 80 | 6.173186
54 | 2170000 | 80 | 6.33646
54 | 5890000 | 70 | 6.770115
54 | 10000000000 | 70 | 10 | >
54 | 10000000000 | 60 | 10 | >
54 | 10000000000 | 60 | 10 | >